## Sheet1
base_material | additive/catalyst | additive/catalyst_content | synthesis_methods | synthesis_atmosphere | rotate_speed(rpm) | synthesis_time(h) | morphological_features | hydrogen_absorption_temperature(℃) | hydrogen_absorption_pressure(bar) | hydrogen_absorption_time(h) | temperature_onset_release(℃) | temperature_peak_released(℃) | impurities_released | temperature_full_release(℃) | hydrogen_release_pressure(bar) | h_weight_density_theory(wt %) | h_weight_density_experiment(wt %) | activation_energy(KJ/mol) | corresponding_author | title | year | journal | DOI | comment
LiNH2 + LiH (1:1.2 molar ratio) | N/A | N/A | High-energy ball milling | H2 gas (99.9999% purity), 1 MPa, room temperature | 400 | 2 (interrupted every 1 h for 30 min) | N/A | N/A | N/A | N/A | ≈200 | N/A (broad curve, no sharp peak) | H2 + NH3 | ≈400 | Ambient | 7.5 | 7.5 | N/A | Tengfei Zhang / Shigehito Isobe | A Homogeneous Metal Oxide Catalyst Enhanced Solid–Solid Reaction in the Hydrogen Desorption of a Lithium–Hydrogen–Nitrogen System | 2014 | ChemCatChem | 10.1002/cctc.201301068 | Baseline LiNH2+LiH mixture shows slow kinetics, ammonia impurity, and high desorption temperature.
LiNH2 + LiH (1:1.2 molar ratio) | LiTi2O4 | 0.5 mol% | High-energy ball milling | H2 gas (99.9999% purity), 1 MPa, room temperature | 400 | 2 (interrupted every 1 h for 30 min) | Stable LiTi2O4 phase confirmed by XRD and XPS | N/A | N/A | N/A | ≈150 | 227 | H2 only (no NH3 detected) | ≈310 | Ambient | 7.5 | 5.7 | N/A | Tengfei Zhang / Shigehito Isobe | A Homogeneous Metal Oxide Catalyst Enhanced Solid–Solid Reaction in the Hydrogen Desorption of a Lithium–Hydrogen–Nitrogen System | 2014 | ChemCatChem | 10.1002/cctc.201301068 | 0.5 mol% LiTi2O4 addition yields best performance: lower onset temperature, sharp H2 peak, no NH3 release, stable catalyst phase.
LiNH2 + LiH (1:1.2 molar ratio) | LiTi2O4 | 2.0 mol% | High-energy ball milling | H2 gas (99.9999% purity), 1 MPa, room temperature | 400 | 2 (interrupted every 1 h for 30 min) | Stable LiTi2O4 phase confirmed by XRD and XPS | N/A | N/A | N/A | ≈150 | 227 | H2 only (no NH3 detected) | ≈310 | Ambient | 7.5 | 4.5 | N/A | Tengfei Zhang / Shigehito Isobe | A Homogeneous Metal Oxide Catalyst Enhanced Solid–Solid Reaction in the Hydrogen Desorption of a Lithium–Hydrogen–Nitrogen System | 2014 | ChemCatChem | 10.1002/cctc.201301068 | 2.0 mol% LiTi2O4 shows similar desorption temperature to 0.5 mol%, but with lower experimental H2 capacity (4.5 wt%).
LiNH2 + LiH | N/A | N/A | Ball milling at 200 rpm for 2 h after pretreatment | Argon-filled glove box | 200 | 2 | Aggregated particles, 100–300 nm after milling | 250 | 20 | 0.4–0.6 | 200 | 259 | Ammonia observed during desorption (200–400 ℃) | 450 | Vacuum (~0 bar) | ≈5.6 | ≈3.4 (at 300 ℃) | N/A | Yun-Lei Teng | A novel hydrogen storage system of KLi3(NH2)4-4LiH with superior cycling stability | 2016 | International Journal of Hydrogen Energy | 10.1016/j.ijhydene.2016.01.159 | Baseline comparison; higher experimental capacity (~3.4 wt%) but rapid degradation after 1–2 cycles, poor cycling stability.
KLi3(NH2)4 + LiH | Potassium substitution (in-situ KH formation) | 4:1 mol ratio (KLi3(NH2)4:LiH) | Ball milling at 200 rpm for 2 h (precursor KLi3(NH2)4 made by ball milling KNH2 + LiNH2 at 450 rpm for 8 h) | Argon-filled glove box | 200 rpm (450 rpm for precursor) | 2 (plus 8 h for precursor) | Aggregated oval-like particles, 400–800 nm after milling | 250 | 20 | 0.4 | ≈220 | 242 and 541 | Ammonia emission suppressed (minimal NH3 release) | Above 541 | Vacuum (~0 bar) | ≈3.0 | ≈2.4 (at 300 ℃) | N/A | Yun-Lei Teng | A novel hydrogen storage system of KLi3(NH2)4-4LiH with superior cycling stability | 2016 | International Journal of Hydrogen Energy | 10.1016/j.ijhydene.2016.01.159 | Novel K-substituted Li–N–H system; slightly lower capacity (~2.4 wt%) due to heavy K but excellent kinetics and cycling stability (>30 cycles).
LiNH2 + LiH | N/A | N/A | Hydrogenation after mixing (no catalyst) | 1.0 MPa H2 | N/A | N/A | LiH particles (~100 nm) formed around LiNH2; fine Li2NH crystallites (30–40 nm) observed after dehydrogenation | 200 | 10 | N/A | 250 | N/A | N/A | N/A | N/A | 6.5 | N/A | N/A | Tengfei Zhang | A solid–solid reaction enhanced by an inhomogeneous catalyst in the (de)hydrogenation of a lithium–hydrogen–nitrogen system | 2013 | RSC Advances | 10.1039/c3ra40379c | Control Li–N–H system without catalyst; hydrogen desorption observed at 250 ℃ with relatively large LiH particles (~100 nm).
LiNH2 + LiH | TiCl3 (partly transformed to LiTi2O4) | 1 mol% | High-energy ball milling + hydrogenation | 1.0 MPa H2 | 400 rpm | 2 | LiH particles formed on LiNH2 surface (larger than without catalyst); Ti compounds located at LiH–LiNH2 interface; LiTi2O4 single crystals (~200 nm) detected | 200 | 10 | N/A | 200 | N/A | N/A | N/A | N/A | 6.5 | N/A | N/A | Tengfei Zhang | A solid–solid reaction enhanced by an inhomogeneous catalyst in the (de)hydrogenation of a lithium–hydrogen–nitrogen system | 2013 | RSC Advances | 10.1039/c3ra40379c | TiCl3-doped (1 mol%) Li–N–H system; desorption occurs at 200 ℃; TiCl3 partly reacts to form LiTi2O4 at interface, enhancing Li+ diffusion and dehydrogenation kinetics.
Li3N | Carbon coating (derived from PVA) | 18.6 wt% Li3N in carbon nanofibers (elemental analysis) | Electrospinning of LiN3 + PVA precursor followed by calcination | N2 atmosphere (dynamic, during calcination at 550 °C) | N/A | 3 h calcination at 550 °C (electrospinning is continuous) | Carbon-coated porous Li3N nanofibers; average fiber diameter ≈100 nm; Li3N nanoparticles ≈3.7 nm; hierarchical micropores, mesopores, and macropores | 200 °C (uptake ~8 wt% in 10 min); full reversibility at 250 °C | ≈35 bar | ≈0.17 h (10 min at 200 °C for ~8 wt% H2 uptake) | ≈100 °C | ≈250 °C | No NH3 detected after 10 cycles | ≈250 °C (complete reversibility of Li3N) | <0.08 bar | 11.5 wt% | ≈9.9 wt% at 250 °C | 22.99 kJ/mol (absorption); 25.07 kJ/mol (desorption) | Xuebin Yu; Zaiping Guo | Carbon-Coated Li3N Nanofibers for Advanced Hydrogen Storage | 2013 | Advanced Materials | 10.1002/adma.201301927 | Electrospun carbon-coated Li3N nanofibers demonstrated near-theoretical hydrogen capacity (~9.9 wt%) with stable cycling and no NH3 release. Onset/peak desorption temperatures reduced by >50 °C compared to bulk Li3N.
LiNH2 + LiH (1:1 mol ratio) | Li5TiN3 | 1 mol% | Ball milling | 1.0 MPa H2, room temperature | 370 | 2, 20, 80 | Microscale to nanoscale transition with long milling (80 h); nanostructured particles | N/A | N/A | N/A | ≈200 | ≈250 (sharp after 80 h) | NH3 emission suppressed after long milling; strong emission at short milling | ≈500 | N/A | 6.5 | ≈5–6 | N/A | Takayuki Ichikawa | Catalytic Effect of Ti−Li−N Compounds in the Li−N−H System on Hydrogen Desorption Properties | 2011 | The Journal of Physical Chemistry C | 10.1021/jp107313r | Li5TiN3 effective after 80 h milling; enhances H2 desorption and reduces NH3 emission.
LiNH2 + LiH (1:1 mol ratio) | Li5TiN3(NH3)1.5 | 1 mol% | Ball milling | 1.0 MPa H2, room temperature | 370 | 2, 20, 80 | Becomes nanometer scale after 80 h milling; XRD peaks disappear, indicating fine dispersion | N/A | N/A | N/A | ≈200 | ≈230–250 (sharp after 80 h) | NH3 emission strongly suppressed, better than Li5TiN3 system | ≈500 | N/A | 6.5 | ≈5–6 | N/A | Takayuki Ichikawa | Catalytic Effect of Ti−Li−N Compounds in the Li−N−H System on Hydrogen Desorption Properties | 2011 | The Journal of Physical Chemistry C | 10.1021/jp107313r | Li5TiN3(NH3)1.5 is effective; milling time improves catalytic effect and NH3 suppression.
LiNH2 + LiH (1:1 mol ratio) | TiCl3(NH3)x (x=1–5) | 1 mol% | Ball milling | 1.0 MPa H2, room temperature | 370 | 2 | Nanometer scale particles even after short milling; XRD peaks disappear | N/A | N/A | N/A | ≈200 | ≈240–260 | NH3 emission present, slightly suppressed but worse than Li5TiN3(NH3)1.5 | ≈500 | N/A | 6.5 | ≈5–6 | N/A | Takayuki Ichikawa | Catalytic Effect of Ti−Li−N Compounds in the Li−N−H System on Hydrogen Desorption Properties | 2011 | The Journal of Physical Chemistry C | 10.1021/jp107313r | TiCl3(NH3)x has catalytic effect similar to TiCl3 but less effective at suppressing NH3 emission.
LiNH2 + LiH (1:1 mol ratio) | None | N/A | Ball milling | 1.0 MPa H2, room temperature | 370 | 2, 80 | Broad desorption peak, poor performance; significant NH3 emission | N/A | N/A | N/A | ≈200 | ≈270–300 (broad peak) | Strong NH3 emission, no suppression | ≈500 | N/A | 6.5 | ≈4–5 | N/A | Takayuki Ichikawa | Catalytic Effect of Ti−Li−N Compounds in the Li−N−H System on Hydrogen Desorption Properties | 2011 | The Journal of Physical Chemistry C | 10.1021/jp107313r | Control sample; broad H2 desorption, strong NH3 emission, poor hydrogen storage performance.
LiNH2 | Ni foam (support matrix) | N/A | Impregnation of molten Li into Ni foam followed by nitrogenation | Argon (0.2 MPa, 773K, 4h) for impregnation; Nitrogen (0.2 MPa, 493K, 3h) for nitrogenation; Hydrogen (1.5 MPa, 573K, 3h) for activation | N/A | 4 (impregnation) + 3 (nitrogenation) + 3 (H2 treatment) + 7 (evacuation, repeated twice) | Bulk coin-shape retained with rough surface morphology after cycling | 300 | 15 | 3 | N/A | N/A | NH3 (suspected minor emission) | N/A | 2 | 5.2 | 4.3 initial, 3.3 after 49 cycles | N/A | Masaharu Menjo | Cyclic Hydrogenation and Dehydrogenation Property of LiNH2 Impregnated into Ni Foam | 2011 | Materials Transactions | 10.2320/matertrans.MA201012 | LiNH2 impregnated into Ni foam retains 80% of initial capacity (3.3 wt%) after 49 cycles due to suppression of sintering.
LiNH2 | N/A | N/A | Conventional powder sample preparation | Same as impregnated sample for comparison | N/A | N/A | Densely sintered, conical shape after cycling | 300 | 15 | 3 | N/A | N/A | NH3 (suspected minor emission) | N/A | 2 | 5.2 | 4.3 initial, 0.5 after 11 cycles | N/A | Masaharu Menjo | Cyclic Hydrogenation and Dehydrogenation Property of LiNH2 Impregnated into Ni Foam | 2011 | Materials Transactions | 10.2320/matertrans.MA201012 | Conventional LiNH2 powder shows severe capacity degradation, dropping to 0.5 wt% by the 11th cycle due to sintering.
LiNH2 + LiH | N/A | N/A | Ball milling | 0.6 MPa H2 (>99.999%) | 450 | 2 | N/A | 250–300 | 20 | ≈3 | ≈190 | ≈230–240 | Strong NH3 emission | ≈500 | Vacuum | 6.5 | ≈4.0 | 110 | Yun-Lei Teng, Bao-Xia Dong | Cyclic reaction-induced enhancement in the dehydrogenation performances of the KNH2-doped LiNH2 and LiH system | 2020 | International Journal of Hydrogen Energy | 10.1016/j.ijhydene.2019.09.109 | Baseline system, poor kinetics and strong NH3 release.
LiNH2 + LiH | KNH2 | 1 mol% | Ball milling | 0.6 MPa H2 (>99.999%) | 450 | 2 | N/A | 250–300 | 20 | N/A | ≈150 | ≈222–232 | NH3 emission suppressed | ≈500 | Vacuum | 6.5 | ≈3.8–4.0 | N/A | Yun-Lei Teng, Bao-Xia Dong | Cyclic reaction-induced enhancement in the dehydrogenation performances of the KNH2-doped LiNH2 and LiH system | 2020 | International Journal of Hydrogen Energy | 10.1016/j.ijhydene.2019.09.109 | 1 mol% KNH2 shows modest improvement; lowers onset/peak and reduces NH3 emission.
LiNH2 + LiH | KNH2 | 5 mol% | Ball milling | 0.6 MPa H2 (>99.999%) | 450 | 2 | N/A | 250–300 | 20 | 0.6 (36 min at 300 ℃) | ≈150 | ≈200–210 | NH3 emission strongly suppressed | ≈450–500 | Vacuum | 6.5 | ≈4.0 | 78.9 | Yun-Lei Teng, Bao-Xia Dong | Cyclic reaction-induced enhancement in the dehydrogenation performances of the KNH2-doped LiNH2 and LiH system | 2020 | International Journal of Hydrogen Energy | 10.1016/j.ijhydene.2019.09.109 | 5 mol% KNH2 is optimal; lowers Ea, enhances kinetics, stable over 10 cycles.
LiNH2 + LiH | KNH2 | 10 mol% | Ball milling | 0.6 MPa H2 (>99.999%) | 450 | 2 | N/A | 250–300 | 20 | N/A | ≈140 | ≈190–200 | Significant NH3 emission at high T | ≈450–500 | Vacuum | 6.5 | ≈3.5–3.8 | N/A | Yun-Lei Teng, Bao-Xia Dong | Cyclic reaction-induced enhancement in the dehydrogenation performances of the KNH2-doped LiNH2 and LiH system | 2020 | International Journal of Hydrogen Energy | 10.1016/j.ijhydene.2019.09.109 | 10 mol% KNH2 lowers onset/peak further but reduces capacity and increases NH3 release.
LiNH2 + LiH | NaNH2 | N/A | Ball milling | 0.6 MPa H2 (>99.999%) | 450 | 2 | N/A | 250–300 | 20 | N/A | ≈170–180 | ≈220–230 | NH3 emission still present | ≈500 | Vacuum | 6.5 | ≈3.8–4.0 | N/A | Yun-Lei Teng, Bao-Xia Dong | Cyclic reaction-induced enhancement in the dehydrogenation performances of the KNH2-doped LiNH2 and LiH system | 2020 | International Journal of Hydrogen Energy | 10.1016/j.ijhydene.2019.09.109 | NaNH2 tested as control; less effective than KNH2.
LiNH2 + LiH | LiNH2 (extra) | N/A | Ball milling | 0.6 MPa H2 (>99.999%) | 450 | 2 | N/A | 250–300 | 20 | N/A | ≈170–180 | ≈220–230 | NH3 emission | ≈500 | Vacuum | 6.5 | ≈3.8–4.0 | N/A | Yun-Lei Teng, Bao-Xia Dong | Cyclic reaction-induced enhancement in the dehydrogenation performances of the KNH2-doped LiNH2 and LiH system | 2020 | International Journal of Hydrogen Energy | 10.1016/j.ijhydene.2019.09.109 | LiNH2 used as control additive; less effective than KNH2.
LiNH2–2LiH | N/A | N/A | Ball milling | 50 bar H2, Ar glovebox | 250 | 12 | N/A | Starts ~180, up to 300 | 50 | N/A | 160 | 250 | Only H2 | 390 | 10^-2 (vacuum) | 9.5 | 4.2 | N/A | Claudio Pistidda, Martin Dornheim | De-hydrogenation/Rehydrogenation Properties and Reaction Mechanism of AmZn(NH2)n-2nLiH Systems (A = Li, K, Na, and Rb) | 2022 | Sustainability | 10.3390/su14031672 | Reference Li–N–H system
Li4Zn(NH2)6–12LiH | Zn in Li4Zn(NH2)6 | Intrinsic stoichiometry | Ammonothermal precursor synthesis + ball milling | 50 bar H2, Ar glovebox | 250 | 12 | N/A | Starts ~140, strong uptake to 300 | 50 | N/A | 70 (small event), ~160 main | 210, 240, 280, 315 | Only H2 | 390 | 10^-2 (vacuum) | N/A | 5.3 | N/A | Claudio Pistidda, Martin Dornheim | De-hydrogenation/Rehydrogenation Properties and Reaction Mechanism of AmZn(NH2)n-2nLiH Systems (A = Li, K, Na, and Rb) | 2022 | Sustainability | 10.3390/su14031672 | Zn–Li–N–H system with favorable kinetics
Na2Zn(NH2)4·0.5NH3–8LiH | Zn in Na2Zn(NH2)4 | Intrinsic stoichiometry | Ammonothermal precursor synthesis + ball milling | 50 bar H2, Ar glovebox | 250 | 12 | N/A | Starts ~180, two steps to 300 | 50 | N/A | 160 | 205, 240, 260, 365 | H2 + NH3 | 425 | 10^-2 (vacuum) | N/A | 3.8–4.8 (overestimated due to NH3) | N/A | Claudio Pistidda, Martin Dornheim | De-hydrogenation/Rehydrogenation Properties and Reaction Mechanism of AmZn(NH2)n-2nLiH Systems (A = Li, K, Na, and Rb) | 2022 | Sustainability | 10.3390/su14031672 | Na–Zn system releases NH3, limiting PEM suitability
K2Zn(NH2)4–8LiH | Zn in K2Zn(NH2)4 | Intrinsic stoichiometry | Ammonothermal precursor synthesis + ball milling | 50 bar H2, Ar glovebox | 250 | 12 | N/A | Starts ~140, ultrafast at 230 | 50 | 0.017 | 160 | 240, 365 | Only H2 | 390 | 10^-2 (vacuum) | N/A | 3.0–3.9 | N/A | Claudio Pistidda, Martin Dornheim | De-hydrogenation/Rehydrogenation Properties and Reaction Mechanism of AmZn(NH2)n-2nLiH Systems (A = Li, K, Na, and Rb) | 2022 | Sustainability | 10.3390/su14031672 | K–Zn system shows ultrafast rehydrogenation in 30 s
Rb2Zn(NH2)4–8LiH | Zn in Rb2Zn(NH2)4 | Intrinsic stoichiometry | Ammonothermal precursor synthesis + ball milling | 50 bar H2, Ar glovebox | 250 | 12 | N/A | Starts <100, fast at 190–200 | 50 | 0.008 | 160 | 240, 270, 315, 430 | Only H2 | 390 | 10^-2 (vacuum) | N/A | 2.6–3.2 | N/A | Claudio Pistidda, Martin Dornheim | De-hydrogenation/Rehydrogenation Properties and Reaction Mechanism of AmZn(NH2)n-2nLiH Systems (A = Li, K, Na, and Rb) | 2022 | Sustainability | 10.3390/su14031672 | Rb–Zn system highlighted as most appealing with ultrafast absorption in 30 s
LiNH2 (as-received) | N/A | N/A | As-received | N/A | N/A | N/A | As-received powder | N/A | N/A | N/A | N/A | 380 | NH3 (major), H2, N2 (minor) | 600 | N/A | N/A | 35 mass% weight loss (NH3) | N/A | Z.X. Guo | Desorption characteristics of mechanically and chemically modified LiNH2 and (LiNH2 + LiH) | 2007 | Journal of Alloys and Compounds | 10.1016/j.jallcom.2006.05.113 | As-received LiNH2 mainly decomposes to NH3; limited H2 release
LiNH2 | N/A | N/A | High-energy ball milling | Argon | N/A | 4 | Irregular, porous surfaces | N/A | N/A | N/A | 50 | 380 | NH3, H2, N2 | 600 | N/A | N/A | 31 mass% weight loss | N/A | Z.X. Guo | Desorption characteristics of mechanically and chemically modified LiNH2 and (LiNH2 + LiH) | 2007 | Journal of Alloys and Compounds | 10.1016/j.jallcom.2006.05.113 | Milling lowers decomposition onset, enhances NH3 release
LiNH2 | Mn | 1 mol.% | High-energy ball milling | Argon | N/A | 4 | No new phase | N/A | N/A | N/A | <200 | ~380 and >380 | NH3, H2, N2 | 600 | N/A | N/A | Similar to pure LiNH2 | N/A | Z.X. Guo | Desorption characteristics of mechanically and chemically modified LiNH2 and (LiNH2 + LiH) | 2007 | Journal of Alloys and Compounds | 10.1016/j.jallcom.2006.05.113 | Mn accelerates NH3 decomposition but does not improve H2 yield
LiNH2 | MnO2 | 1 mol.% | High-energy ball milling | Argon | N/A | 4 | N/A | N/A | N/A | N/A | <200 | 380 + ~420 | NH3, H2, N2 | 600 | N/A | N/A | Accelerated decomposition | N/A | Z.X. Guo | Desorption characteristics of mechanically and chemically modified LiNH2 and (LiNH2 + LiH) | 2007 | Journal of Alloys and Compounds | 10.1016/j.jallcom.2006.05.113 | MnO2 strongly accelerates NH3 decomposition
LiNH2 | V | 1 mol.% | High-energy ball milling | Argon | N/A | 4 | N/A | N/A | N/A | N/A | N/A | ~380 | NH3 (adsorbed), less H2/N2 | 600 | N/A | N/A | Slower decomposition | N/A | Z.X. Guo | Desorption characteristics of mechanically and chemically modified LiNH2 and (LiNH2 + LiH) | 2007 | Journal of Alloys and Compounds | 10.1016/j.jallcom.2006.05.113 | V shows adsorption of NH3, slows decomposition
LiNH2 | V2O5 | 1 mol.% | High-energy ball milling | Argon | N/A | 4 | No significant particle size reduction | N/A | N/A | N/A | <200 | 380 | NH3 (adsorbed), some H2 | 600 | N/A | N/A | 15% NH3 released pre-380 | N/A | Z.X. Guo | Desorption characteristics of mechanically and chemically modified LiNH2 and (LiNH2 + LiH) | 2007 | Journal of Alloys and Compounds | 10.1016/j.jallcom.2006.05.113 | V2O5 most effective in NH3 release, no H2 improvement
LiNH2 + LiH (1:1.2, 1h milling) | N/A | N/A | High-energy ball milling | Argon | N/A | 1 | Partially mixed powders | N/A | N/A | N/A | 160 | Broad 200–300 | Small NH3 detected | ~380 | N/A | 6.5 | 5.5 mass% | N/A | Z.X. Guo | Desorption characteristics of mechanically and chemically modified LiNH2 and (LiNH2 + LiH) | 2007 | Journal of Alloys and Compounds | 10.1016/j.jallcom.2006.05.113 | After 1h milling: H2 + NH3 release
LiNH2 + LiH (1:1.2, 4h milling) | N/A | N/A | High-energy ball milling | Argon | N/A | 4 | Improved mixing, no new phase | N/A | N/A | N/A | 120 | Broad <380 | No NH3 detected | 380 | N/A | 6.5 | 5 mass% | N/A | Z.X. Guo | Desorption characteristics of mechanically and chemically modified LiNH2 and (LiNH2 + LiH) | 2007 | Journal of Alloys and Compounds | 10.1016/j.jallcom.2006.05.113 | After 4h milling: only H2 release, no NH3
LiNH2 + LiH (1:1.2, Mn, 4h milling) | Mn | 1 mol.% | High-energy ball milling | Argon | N/A | 4 | N/A | N/A | N/A | N/A | 120 | Broad <380 | Similar to no-additive | 380 | N/A | 6.5 | 5 mass% | N/A | Z.X. Guo | Desorption characteristics of mechanically and chemically modified LiNH2 and (LiNH2 + LiH) | 2007 | Journal of Alloys and Compounds | 10.1016/j.jallcom.2006.05.113 | Mn has little effect on mixture H2 release
LiNH2 + LiH (1:1.2, MnO2, 4h milling) | MnO2 | 1 mol.% | High-energy ball milling | Argon | N/A | 4 | N/A | N/A | N/A | N/A | 120 | Broad <380 | N/A | 380 | N/A | 6.5 | 5 mass% | N/A | Z.X. Guo | Desorption characteristics of mechanically and chemically modified LiNH2 and (LiNH2 + LiH) | 2007 | Journal of Alloys and Compounds | 10.1016/j.jallcom.2006.05.113 | MnO2 has no significant effect on mixture H2 release
LiNH2 + LiH (1:1.2, V, 4h milling) | V | 1 mol.% | High-energy ball milling | Argon | N/A | 4 | N/A | N/A | N/A | N/A | 120 | Broad <380 | N/A | 380 | N/A | 6.5 | 5 mass% | N/A | Z.X. Guo | Desorption characteristics of mechanically and chemically modified LiNH2 and (LiNH2 + LiH) | 2007 | Journal of Alloys and Compounds | 10.1016/j.jallcom.2006.05.113 | V has negligible effect on mixture H2 release
LiNH2 + LiH (1:1.2, V2O5, 4h milling) | V2O5 | 1 mol.% | High-energy ball milling | Argon | N/A | 4 | N/A | N/A | N/A | N/A | 120 | Broad <380 | N/A | 380 | N/A | 6.5 | 5 mass% | N/A | Z.X. Guo | Desorption characteristics of mechanically and chemically modified LiNH2 and (LiNH2 + LiH) | 2007 | Journal of Alloys and Compounds | 10.1016/j.jallcom.2006.05.113 | V2O5 has negligible effect on mixture H2 release
LiNH2 + LiH | N/A | N/A | Ball milling (SPEX 8000, stainless steel pot, 5 balls of 4 g, BPR=20:1) | Ar | N/A | 10 | N/A | N/A | N/A | N/A | 200 | Broad peak ~300–350 (no sharp peak) | Trace NH3 detected | 450 | Atmospheric Ar flow (150 mL/min) | 6.5 | ≈6 | N/A | Kondo-François Aguey-Zinsou | Destabilisation of the Li–N–H hydrogen storage system with elemental Si | 2011 | Physical Chemistry Chemical Physics | 10.1039/c1cp22408e | Pure Li–N–H, dehydrogenation slow (>2 h), higher temperatures required
LiNH2 + LiH | Elemental Si | 1 : 1.2 : 0.5 (molar ratio) | Ball milling (SPEX 8000, stainless steel pot, 5 balls of 4 g, BPR=20:1) | Ar | N/A | 10 | Formation of Li2Si and Li5N3Si intermediate phases | 250 | 20 | 12 | 150 | 248 | No NH3 detected (<1 ppm) | 280 | Atmospheric Ar flow (150 mL/min) | 6.4 | 5 | N/A | Kondo-François Aguey-Zinsou | Destabilisation of the Li–N–H hydrogen storage system with elemental Si | 2011 | Physical Chemistry Chemical Physics | 10.1039/c1cp22408e | Si reduced dehydrogenation time (<30 min), lowered peak temp (248 ℃), improved reversibility
LiNH2 + LiH | BN | 5 wt% | Ball milling, 10 h | Ar | N/A | 10 | N/A | N/A | N/A | N/A | 200 | 264 | N/A | 450 | Atmospheric Ar flow (150 mL/min) | 6.5 | ≈6 | N/A | Kondo-François Aguey-Zinsou | Destabilisation of the Li–N–H hydrogen storage system with elemental Si | 2011 | Physical Chemistry Chemical Physics | 10.1039/c1cp22408e | BN reduced peak temperature to 264 ℃, less effective than Si
LiNH2 + LiH | TiCl3 | 1 mol% | Ball milling, 10 h | Ar | N/A | 10 | N/A | N/A | N/A | N/A | 200 | 264 | N/A | 450 | Atmospheric Ar flow (150 mL/min) | 6.5 | ≈6 | N/A | Kondo-François Aguey-Zinsou | Destabilisation of the Li–N–H hydrogen storage system with elemental Si | 2011 | Physical Chemistry Chemical Physics | 10.1039/c1cp22408e | TiCl3 similar to BN, peak at 264 ℃, slower kinetics than Si
LiNH2–1.6LiH | N/A | N/A | Mechanical ball milling (planetary mill, Fritsch Pulverisette 6) | Argon (0.1 MPa) | 400 | 5 | Nanocrystalline; crystallite size ~14–15 nm after milling, ~35 nm after rehydriding | 300, 275 | 7 | ≈0.5–1 (60 min at 300 ℃, incomplete; deteriorates at 275 ℃) | ≈180 | ≈385 | NH3 detected (500–1300 ppm at 280–300 ℃) | ≈385 | 0.1 | 5.7 | ≈5.0 (not fully released, slower kinetics) | 113 ± 5 | F.C. Gennari (gennari@cab.cnea.gov.ar) | Destabilization of the LiNH2–LiH hydrogen storage system by aluminum incorporation | 2013 | International Journal of Hydrogen Energy | 10.1016/j.ijhydene.2013.07.030 | Baseline sample; incomplete desorption, NH3 release observed, slower kinetics.
LiNH2–1.6LiH | AlCl3 | 1 mol% | Mechanical ball milling (planetary mill, Fritsch Pulverisette 6) | Argon (0.1 MPa) | 400 | 5 | Nanocrystalline; ~14–15 nm after milling; evidence of reversible Li–Al–N–H amide | 300, 275 | 7 | ≈0.3–0.5 (20–30 min complete at 275–300 ℃) | ≈180 | ≈325 | No NH3 detected up to 350 ℃ (FTIR) | ≈325 | 0.1 | 5.6 | 4.5–5.0 (stable during cycling) | 109 ± 3 | F.C. Gennari (gennari@cab.cnea.gov.ar) | Destabilization of the LiNH2–LiH hydrogen storage system by aluminum incorporation | 2013 | International Journal of Hydrogen Energy | 10.1016/j.ijhydene.2013.07.030 | 1 mol% AlCl3 strongly improves kinetics, suppresses NH3, stable cycling performance.
LiNH2–1.6LiH | AlCl3 | 3 mol% | Mechanical ball milling (planetary mill, Fritsch Pulverisette 6) | Argon (0.1 MPa) | 400 | 5 | Nanocrystalline; FTIR shows formation of minority non-reversible phase | 300, 275 | 7 | ≈0.5 (slower than 1 mol% case) | ≈180 | ≈325–330 (broader peak) | Some irreversible phases; possible minor NH3 | ≈330 | 0.1 | 5.6 | <4.5 (slightly lower than 1 mol%) | ~109–113 (estimated) | F.C. Gennari (gennari@cab.cnea.gov.ar) | Destabilization of the LiNH2–LiH hydrogen storage system by aluminum incorporation | 2013 | International Journal of Hydrogen Energy | 10.1016/j.ijhydene.2013.07.030 | 3 mol% AlCl3: secondary irreversible phase forms, slightly reduced reversibility and capacity.
LiNH2–1.6LiH | AlCl3 | 5 mol% | Mechanical ball milling (planetary mill, Fritsch Pulverisette 6) | Argon (0.1 MPa) | 400 | 5 | Nanocrystalline; stronger minority phase formation | 300, 275 | 7 | ≈0.5–1 (sluggish compared with 1 mol%) | ≈180 | ≈330–340 | Irreversible minority phases, possible trace NH3 | ≈340 | 0.1 | 5.6 | Lower than 3 mol%, significantly below 4.5 | ~113 (estimated) | F.C. Gennari (gennari@cab.cnea.gov.ar) | Destabilization of the LiNH2–LiH hydrogen storage system by aluminum incorporation | 2013 | International Journal of Hydrogen Energy | 10.1016/j.ijhydene.2013.07.030 | 5 mol% AlCl3: poor reversibility, larger irreversible phase contribution, weaker cycling.
LiNH2–1.6LiH | AlCl3 | 10 mol% | Mechanical ball milling (planetary mill, Fritsch Pulverisette 6) | Argon (0.1 MPa) | 400 | 5 | Nanocrystalline; dominant irreversible minority phase, FTIR bands at 3370 and 3640 cm−1 | 300 | 7 | Longer, incomplete absorption | ≈180 | ≈340–350 (broad) | Irreversible minority phase, LiOH traces, possible NH3 traces | >350 | 0.1 | 5.6 | <4.0 (significant reduction compared to 1 mol%) | ~113 (assumed) | F.C. Gennari (gennari@cab.cnea.gov.ar) | Destabilization of the LiNH2–LiH hydrogen storage system by aluminum incorporation | 2013 | International Journal of Hydrogen Energy | 10.1016/j.ijhydene.2013.07.030 | 10 mol% AlCl3: dominated by irreversible phases, lowest capacity, poor cycling performance.
LiH–NH3 | N/A | 0 mol% | Ball milling (2 h, steel vessel, 90:1 ball-to-powder ratio) | Ar (0.1 MPa, >99.999%) | N/A | 2 h | N/A | 75–200 | 5 | 1–12 | ≈75 | N/A | N/A | N/A | 5 | 8.1 | ≈3.15 (38.8% yield at 100 ℃, 1 h) | 6 | Yun-Lei Teng | Effect of alkali metal amides on the improvement of dehydrogenation for the LiH–NH3 system | 2016 | Journal of Materials Science | 10.1007/s10853-015-9419-9 | Slow kinetics; baseline reference
LiH–NH3 | LiNH2 | 0.5 mol% | Ball milling (2 h, 90:1 ratio) | Ar (0.1 MPa) | N/A | 2 h | Weak diffraction peaks of LiNH2 | 100 | 5 | 1 | ≈75 | N/A | N/A | N/A | 5 | 8.1 | ≈3.25 (40.1% yield at 100 ℃, 1 h) | N/A | Yun-Lei Teng | Effect of alkali metal amides on the improvement of dehydrogenation for the LiH–NH3 system | 2016 | Journal of Materials Science | 10.1007/s10853-015-9419-9 | Slight improvement over baseline
LiH–NH3 | LiNH2 | 1 mol% | Ball milling (2 h, 90:1 ratio) | Ar (0.1 MPa) | N/A | 2 h | Nano-sized LiNH2 particles (8–13 nm) | 100 | 5 | 1–12 | ≈75 | N/A | N/A | N/A | 5 | 8.1 | ≈3.67 (45.3% yield at 100 ℃, 1 h); up to 5.43 (67.0% yield at 12 h) | 15.65 | Yun-Lei Teng | Effect of alkali metal amides on the improvement of dehydrogenation for the LiH–NH3 system | 2016 | Journal of Materials Science | 10.1007/s10853-015-9419-9 | Best kinetics; optimal additive amount
LiH–NH3 | LiNH2 | 2 mol% | Ball milling (2 h, 90:1 ratio) | Ar | N/A | 2 h | Stronger LiNH2 peaks with content increase | 100 | 5 | 1 | ≈75 | N/A | N/A | N/A | 5 | 8.1 | ≈3.33 (41.1% yield at 100 ℃, 1 h) | N/A | Yun-Lei Teng | Effect of alkali metal amides on the improvement of dehydrogenation for the LiH–NH3 system | 2016 | Journal of Materials Science | 10.1007/s10853-015-9419-9 | Less effective than 1 mol%
LiH–NH3 | LiNH2 | 3 mol% | Ball milling (2 h, 90:1 ratio) | Ar | N/A | 2 h | Clear LiNH2 peaks; excess additive | 100 | 5 | 1 | ≈75 | N/A | N/A | N/A | 5 | 8.1 | ≈3.29 (40.6% yield at 100 ℃, 1 h) | N/A | Yun-Lei Teng | Effect of alkali metal amides on the improvement of dehydrogenation for the LiH–NH3 system | 2016 | Journal of Materials Science | 10.1007/s10853-015-9419-9 | No improvement beyond 1 mol%
LiH–NH3 | NaNH2 | 1 mol% | Ball milling (2 h, 90:1 ratio); NaNH2 from NaH + NH3 | Ar | N/A | 2 h | NaNH2 converted to NaH during milling | 100 | 5 | 1–12 | ≈75 | N/A | NaH observed post-reaction | N/A | 5 | 8.1 | ≈3.1–3.4 (slightly better than baseline at 1 h) | N/A | Yun-Lei Teng | Effect of alkali metal amides on the improvement of dehydrogenation for the LiH–NH3 system | 2016 | Journal of Materials Science | 10.1007/s10853-015-9419-9 | Moderate improvement, less effective than LiNH2
LiH–NH3 | KNH2 | 1 mol% | Ball milling (2 h, 90:1 ratio); KNH2 from KH + NH3 | Ar | N/A | 2 h | KNH2 converted to KH during milling | 100 | 5 | 1–12 | ≈75 | N/A | KH observed post-reaction | N/A | 5 | 8.1 | ≈3.1–3.4 (similar to NaNH2, lower than LiNH2) | N/A | Yun-Lei Teng | Effect of alkali metal amides on the improvement of dehydrogenation for the LiH–NH3 system | 2016 | Journal of Materials Science | 10.1007/s10853-015-9419-9 | Moderate improvement, less effective than LiNH2
LiNH2 + LiH (1:1 mol ratio) | None | 0 mol% | Planetary ball milling | Ar | 400 | 2 | N/A | N/A | N/A | N/A | ≈200 | ≈300 | Negligible NH3 | ≈450 | Vacuum (N/A) | 6.5 | ≈6.5 | N/A | Haiyan Leng | Effect of MgCl2 additives on the H-desorption properties of Li–N–H system | 2012 | International Journal of Hydrogen Energy | 10.1016/j.ijhydene.2011.03.162 | Reference undoped Li-N-H system
LiNH2 + LiH (1:1 mol ratio) | MgCl2 | 1 mol% | Planetary ball milling | Ar | 400 | 2 | N/A | N/A | N/A | N/A | ≈180 | 267 | Negligible NH3 | ≈430 | Vacuum (N/A) | 6.5 | ≈6.5 | N/A | Haiyan Leng | Effect of MgCl2 additives on the H-desorption properties of Li–N–H system | 2012 | International Journal of Hydrogen Energy | 10.1016/j.ijhydene.2011.03.162 | Low-level MgCl2 improves Tp similar to TiCl3
LiNH2 + LiH (1:1 mol ratio) | MgCl2 | 4 mol% | Planetary ball milling | Ar | 400 | 2 | N/A | N/A | N/A | N/A | ≈180 | 263 | Negligible NH3 | ≈420 | Vacuum (N/A) | 6.5 | ≈6.5 | N/A | Haiyan Leng | Effect of MgCl2 additives on the H-desorption properties of Li–N–H system | 2012 | International Journal of Hydrogen Energy | 10.1016/j.ijhydene.2011.03.162 | Slight further reduction in Tp
LiNH2 + LiH (1:1 mol ratio) | MgCl2 | 10 mol% | Planetary ball milling | Ar | 400 | 2 | N/A | N/A | N/A | N/A | ≈170 | 245 | Negligible NH3 | ≈410 | Vacuum (N/A) | 6.5 | ≈6.5 | N/A | Haiyan Leng | Effect of MgCl2 additives on the H-desorption properties of Li–N–H system | 2012 | International Journal of Hydrogen Energy | 10.1016/j.ijhydene.2011.03.162 | Peak temperature significantly reduced
LiNH2 + LiH (1:1 mol ratio) | MgCl2 | 25 mol% | Planetary ball milling | Ar | 400 | 2 | LiCl formation, Mg2+ substitution | N/A | N/A | N/A | ≈160 | ≈230 (plus lower-T shoulder) | Negligible NH3 | ≈390 | Vacuum (N/A) | 6.5 | ≈6.5 | N/A | Haiyan Leng | Effect of MgCl2 additives on the H-desorption properties of Li–N–H system | 2012 | International Journal of Hydrogen Energy | 10.1016/j.ijhydene.2011.03.162 | System transitions into Li-Mg-N-H phase regime
LiNH2 + LiH (1:1 mol ratio) | MgCl2 | 50 mol% | Planetary ball milling | Ar | 400 | 2 | LiCl + possible amorphous Mg(NH2)2 | N/A | N/A | N/A | ≈140 | 174 | Negligible NH3 | ≈350 | Vacuum (N/A) | 6.5 | ≈6.5 | N/A | Haiyan Leng | Effect of MgCl2 additives on the H-desorption properties of Li–N–H system | 2012 | International Journal of Hydrogen Energy | 10.1016/j.ijhydene.2011.03.162 | Strongest improvement; Tp ~100℃ lower than TiCl3 reference
LiNH2 + LiH (1:1 mol ratio) | TiCl3 | 1 mol% | Planetary ball milling | Ar | 400 | 2 | N/A | N/A | N/A | N/A | ≈180 | 265 | Negligible NH3 | ≈420 | Vacuum (N/A) | 6.5 | ≈6.5 | N/A | Haiyan Leng | Effect of MgCl2 additives on the H-desorption properties of Li–N–H system | 2012 | International Journal of Hydrogen Energy | 10.1016/j.ijhydene.2011.03.162 | Best known catalyst reference for comparison
LiNH2 + 1.2LiH | BN (micron-sized, ~1 μm) | 5 wt% | Ball milling (SPEX 8000) | Ar | N/A | 20 | Powder mixture, micron-sized BN (~1 μm) | N/A | N/A | N/A | ≈200 | ≈266 | No NH3 detected | ≈325 | ≈1 | ≈6.5 | >6.0 | 85.5 ± 3 | Shahrouz Nayebossadri | Effect of nitride additives on Li–N–H hydrogen storage system | 2011 | International Journal of Hydrogen Energy | 10.1016/j.ijhydene.2011.01.088 | Micron-sized BN improves dehydrogenation kinetics; sharp desorption 200–325 ℃
LiNH2 + 1.2LiH | BN (nano-sized, 5–20 nm) | 5 wt% | Ball milling (SPEX 8000) | Ar | N/A | 20 | Powder mixture, nano-sized BN (5–20 nm) | N/A | N/A | N/A | ≈200 | ≈266 | No NH3 detected | ≈325 | ≈1 | ≈6.5 | ≈6.0 | 96.7 ± 3 | Shahrouz Nayebossadri | Effect of nitride additives on Li–N–H hydrogen storage system | 2011 | International Journal of Hydrogen Energy | 10.1016/j.ijhydene.2011.01.088 | Nano-sized BN similar to micron BN in desorption, slightly higher activation energy
LiNH2 + 1.2LiH | TiN (micron-sized, >3 μm) | 35 wt% | Ball milling (SPEX 8000) | Ar | N/A | 20 | Powder mixture, micron-sized TiN (>3 μm) | N/A | N/A | N/A | ≈200 | ≈266 | No NH3 detected | ≈325 | ≈1 | ≈6.5 | ≈3.5 | 75.4 ± 3 | Shahrouz Nayebossadri | Effect of nitride additives on Li–N–H hydrogen storage system | 2011 | International Journal of Hydrogen Energy | 10.1016/j.ijhydene.2011.01.088 | Micron-sized TiN reduces desorption temp but lowers H2 capacity (~3.5 wt%)
LiNH2 + 1.2LiH | TiN (nano-sized, ~20 nm) | 35 wt% | Ball milling (SPEX 8000) | Ar | N/A | 20 | Powder mixture, nano-sized TiN (~20 nm) | N/A | N/A | ≈1 (at 220 ℃) | ≈200 | ≈249 | No NH3 detected | ≈300 | ≈1 | ≈6.5 | ≈5.5–6.0 | 67.8 ± 4 | Shahrouz Nayebossadri | Effect of nitride additives on Li–N–H hydrogen storage system | 2011 | International Journal of Hydrogen Energy | 10.1016/j.ijhydene.2011.01.088 | Nano-sized TiN yields lowest activation energy and fastest kinetics (~1 h at 220 ℃)
LiNH2 + 1.2LiH | TiCl3 | 1 mol% | Ball milling (SPEX 8000) | Ar | N/A | 20 | Powder mixture with TiCl3 additive | N/A | N/A | N/A | ≈200 | ≈264–266 | No NH3 detected | ≈320 | ≈1 | ≈6.5 | >5.5 | 81.3 ± 4 | Shahrouz Nayebossadri | Effect of nitride additives on Li–N–H hydrogen storage system | 2011 | International Journal of Hydrogen Energy | 10.1016/j.ijhydene.2011.01.088 | TiCl3 likely forms transient TiN during dehydrogenation, catalytic behavior similar to TiN
Li3N | N/A | N/A | As-purchased, no pretreatment | N/A | N/A | N/A | Particle size < 10 μm (SEM) | 230 | 7 (initial), 4 (final) | 0.05 (3 min) + 53.3 (3200 min) | 125 | TBD | None (no NH3 detected) | 280 | Vacuum (~0) | 10.4 | 8.0 (5.5 + 2.5) | N/A | Yun Hang Hu | Effect of the Heat Pretreatment of Li3N on Its H2 Storage Performance | 2004 | Industrial & Engineering Chemistry Research | 10.1021/ie0498394 | Fast uptake but unstable, significant capacity loss after cycling
Li3N | N/A | N/A | Heat pretreatment at 400 ℃ | Vacuum (~10⁻⁵ Torr) | N/A | 2 | Larger aggregated particles (~30 μm) | 230 | 7 (initial), 4 (final) | 0.05 (3 min) + 5.8 (350 min) | 200 | TBD | None | 280 | Vacuum (~0) | 10.4 | 9.8 | N/A | Yun Hang Hu | Effect of the Heat Pretreatment of Li3N on Its H2 Storage Performance | 2004 | Industrial & Engineering Chemistry Research | 10.1021/ie0498394 | Higher initial uptake than untreated, but cycling stability poor
Li3N | N/A | N/A | Heat pretreatment at 400 ℃ | Vacuum (~10⁻⁵ Torr) | N/A | 4.5 | Larger aggregated particles (~30 μm), stable morphology | 230 | 7 (initial), 4 (final) | 0.05 (3 min) + 6.7 (400 min) | 200 | TBD | None | 280 | Vacuum (~0) | 10.4 | 9.5 (first hydrogenation), 5.2 (stable rehydrogenation) | N/A | Yun Hang Hu | Effect of the Heat Pretreatment of Li3N on Its H2 Storage Performance | 2004 | Industrial & Engineering Chemistry Research | 10.1021/ie0498394 | Best balance of capacity and cycling stability among all tested systems
Li3N | N/A | N/A | Heat pretreatment at 500 ℃ | Vacuum (~10⁻⁵ Torr) | N/A | 2 | Severely aggregated particles, deactivated surface | 230 | 7 (initial), 4 (final) | 43.7 (2620 min, only 2 wt % absorbed) | TBD | TBD | None | 280 | Vacuum (~0) | 10.4 | 2 | N/A | Yun Hang Hu | Effect of the Heat Pretreatment of Li3N on Its H2 Storage Performance | 2004 | Industrial & Engineering Chemistry Research | 10.1021/ie0498394 | Severe deactivation; very low hydrogen uptake, not practical for storage
LiH + LiNH2 (1:1 molar ratio) | None | N/A | Ball milling | 1 MPa H2, room temperature | 400 | 2 | N/A | N/A | N/A | N/A | ≈250 | ≈250 | NH3 detected around 330 ℃ | ≈450 | N/A | 6.5 | N/A | N/A | H. Fujii | Effect of Ti catalyst with different chemical form on Li–N–H hydrogen storage properties | 2005 | Journal of Alloys and Compounds | 10.1016/j.jallcom.2004.09.081 | Reference sample; broad hydrogen desorption peak, NH3 emission observed.
LiH + LiNH2 (1:1 molar ratio) | Ti (micro particle) | 1 mol% | Ball milling | 1 MPa H2, room temperature | 400 | 2 | Micro particle scale | N/A | N/A | N/A | ≈250 | ≈250 | NH3 detected around 330 ℃ | ≈450 | N/A | 6.5 | N/A | N/A | H. Fujii | Effect of Ti catalyst with different chemical form on Li–N–H hydrogen storage properties | 2005 | Journal of Alloys and Compounds | 10.1016/j.jallcom.2004.09.081 | Ti micro additive; poor catalytic effect, desorption behavior similar to undoped.
LiH + LiNH2 (1:1 molar ratio) | TiO2 (micro particle) | 1 mol% | Ball milling | 1 MPa H2, room temperature | 400 | 2 | Micro particle scale | N/A | N/A | N/A | ≈250 | ≈250 | NH3 detected around 330 ℃ | ≈450 | N/A | 6.5 | N/A | N/A | H. Fujii | Effect of Ti catalyst with different chemical form on Li–N–H hydrogen storage properties | 2005 | Journal of Alloys and Compounds | 10.1016/j.jallcom.2004.09.081 | TiO2 micro additive; poor catalytic effect, similar to undoped.
LiH + LiNH2 (1:1 molar ratio) | Ti (nano particle) | 1 mol% | Ball milling | 1 MPa H2, room temperature | 400 | 2 | Nano particle (<1 nm clusters, colloidal Ti–THF) | N/A | N/A | N/A | ≈220 | ≈220 | No NH3 detected; trace KBr impurity phase in XRD | ≈450 | N/A | 6.5 | N/A | N/A | H. Fujii | Effect of Ti catalyst with different chemical form on Li–N–H hydrogen storage properties | 2005 | Journal of Alloys and Compounds | 10.1016/j.jallcom.2004.09.081 | Ti nano additive; effective catalyst, sharp desorption at lower temperature (~220 ℃).
LiH + LiNH2 (1:1 molar ratio) | TiCl3 (micron-sized powder) | 1 mol% | Ball milling | 1 MPa H2, room temperature | 400 | 2 | Micron powder, reacts with LiH to form LiCl and Ti | N/A | N/A | N/A | ≈220 | ≈220 | No NH3 detected; LiCl possible from TiCl3 reduction | ≈450 | N/A | 6.5 | N/A | N/A | H. Fujii | Effect of Ti catalyst with different chemical form on Li–N–H hydrogen storage properties | 2005 | Journal of Alloys and Compounds | 10.1016/j.jallcom.2004.09.081 | TiCl3 additive; strong catalytic effect, sharp desorption at ~220 ℃.
LiH + LiNH2 (1:1 molar ratio) | TiO2 (nano particle) | 1 mol% | Ball milling | 1 MPa H2, room temperature | 400 | 2 | Nano particle (~180 m²/g specific surface area) | N/A | N/A | N/A | ≈220 | ≈220 | No NH3 detected; possible Li2O from TiO2 reduction | ≈450 | N/A | 6.5 | N/A | N/A | H. Fujii | Effect of Ti catalyst with different chemical form on Li–N–H hydrogen storage properties | 2005 | Journal of Alloys and Compounds | 10.1016/j.jallcom.2004.09.081 | TiO2 nano additive; effective catalyst, sharp desorption at ~220 ℃.
LiNH2–2LiH | N/A | N/A | Ball milling | Argon (O2 < 10 ppm, H2O < 0.1 ppm) | 200 | 24 | Nanostructures formed; reduced particle/crystallite size | N/A | N/A | N/A | ≈136 | 235.0–248.6 | No NH3 detected | ≈285 | ≈1 bar | 5.04 | 4.7 | 102.45 | Guotao Wu (wgt@dicp.ac.cn) | Effects of doping FeCl3 on hydrogen storage properties of Li-N-H system | 2017 | Progress in Natural Science: Materials International | 10.1016/j.pnsc.2016.12.017 | Reference system for comparison
LiNH2–2LiH | FeCl3 | 0.01 mol (1 mol%) | Ball milling | Argon (O2 < 10 ppm, H2O < 0.1 ppm) | 200 | 24 | Formation of metallic Fe nanoparticles; better mixing | N/A | N/A | N/A | ≈136 | 218.2–233.2 | No NH3 detected | ≈235 | ≈1 bar | 5.04 | 4.51 | 87.52 | Guotao Wu (wgt@dicp.ac.cn) | Effects of doping FeCl3 on hydrogen storage properties of Li-N-H system | 2017 | Progress in Natural Science: Materials International | 10.1016/j.pnsc.2016.12.017 | Fe nanoparticles improve kinetics, lower activation energy
LiNH2–2LiH | FeCl3 | 0.167 mol | Ball milling | Argon (O2 < 10 ppm, H2O < 0.1 ppm) | 200 | 24 | Excess LiCl formed; stabilization of LiNH2; hindering H2 release | N/A | N/A | N/A | 168 | ≈240 | No NH3 detected | Not fully completed | ≈1 bar | 5.04 | 2.51 | N/A | Guotao Wu (wgt@dicp.ac.cn) | Effects of doping FeCl3 on hydrogen storage properties of Li-N-H system | 2017 | Progress in Natural Science: Materials International | 10.1016/j.pnsc.2016.12.017 | High FeCl3 leads to excess LiCl, destabilizing effect reduced
LiNH2–2LiH | LiCl | 0.5 mol | Ball milling | Argon (O2 < 10 ppm, H2O < 0.1 ppm) | 200 | 24 | Formation of Li4(NH2)3Cl; more stable phase | N/A | N/A | N/A | 170 | 255 | No NH3 detected | Not completed even at 500 °C | ≈1 bar | 5.04 | 3.01 | N/A | Guotao Wu (wgt@dicp.ac.cn) | Effects of doping FeCl3 on hydrogen storage properties of Li-N-H system | 2017 | Progress in Natural Science: Materials International | 10.1016/j.pnsc.2016.12.017 | LiCl stabilizes LiNH2, hydrogen release hindered
3LiNH2 | LiCl | 1 mol | Ball milling + heating at 200 °C for 2 h | Argon | 200 | 24 | Formation of Li4(NH2)3Cl (hexagonal after heating, cubic after milling) | N/A | N/A | N/A | N/A | N/A | NH3, N2, H2 (in FeCl3–LiNH2 reaction); phase change in 3LiNH2–LiCl | N/A | ≈1 bar | N/A | N/A | N/A | Guotao Wu (wgt@dicp.ac.cn) | Effects of doping FeCl3 on hydrogen storage properties of Li-N-H system | 2017 | Progress in Natural Science: Materials International | 10.1016/j.pnsc.2016.12.017 | Auxiliary system to verify Li4(NH2)3Cl formation
LiNH2 + LiH (molar ratio 1:1.1) | N/A | N/A | Simple mixing without ball milling | High-purity Ar (99.999%) | N/A | N/A | Angular particles, bimodal size distribution (~120 µm and <6 µm) | N/A | N/A | N/A | ≈100 | ≈308 | NH3 observed (confirmed by RGA) | ≈388 | ≈1 | 6.5 | ≈8.1 | 163.76 | Leon L. Shaw | Effects of mechanical activation on dehydrogenation of the lithium amide and lithium hydride system | 2008 | Journal of Alloys and Compounds | 10.1016/j.jallcom.2006.10.029 | Baseline sample without ball milling; highest dehydrogenation temperature and activation energy; severe NH3 release
LiNH2 + LiH (molar ratio 1:1.1) | N/A | N/A | High-energy ball milling | High-purity Ar (99.999%) | 600 | 1.5 | Particles reduced to 0.5–8 µm; crystallite sizes ~10 nm; SSA increased | N/A | N/A | N/A | ≈85 | ≈215 | No significant NH3 detected | <360 | ≈1 | 6.5 | ≈5.5 | ~110–120 | Leon L. Shaw | Effects of mechanical activation on dehydrogenation of the lithium amide and lithium hydride system | 2008 | Journal of Alloys and Compounds | 10.1016/j.jallcom.2006.10.029 | Ball milling 90 min greatly reduces onset and peak dehydrogenation temperatures; NH3 release suppressed
LiNH2 + LiH (molar ratio 1:1.1) | N/A | N/A | High-energy ball milling | High-purity Ar (99.999%) | 600 | 3 | Further reduced crystallites; nanostructured particles; high SSA | N/A | N/A | N/A | ≈50 | ≈200 | NH3 release below detection limit | <360 | ≈1 | 6.5 | ≈5.5 | ~80–90 | Leon L. Shaw | Effects of mechanical activation on dehydrogenation of the lithium amide and lithium hydride system | 2008 | Journal of Alloys and Compounds | 10.1016/j.jallcom.2006.10.029 | 180 min milling shows optimal hydrogen release behavior and nearly eliminates NH3 release
LiNH2 + LiH (molar ratio 1:1.1) | N/A | N/A | High-energy ball milling | High-purity Ar (99.999%) | 600 | 24 | Nanostructured particles with very fine crystallites and high defect density | N/A | N/A | N/A | <50 | <200 | No NH3 detected under slow heating | <360 | ≈1 | 6.5 | ≈5.5–6 | 62.9 | Leon L. Shaw | Effects of mechanical activation on dehydrogenation of the lithium amide and lithium hydride system | 2008 | Journal of Alloys and Compounds | 10.1016/j.jallcom.2006.10.029 | Long-time milling leads to lowest activation energy (62.9 kJ/mol); marginally better than 180 min sample
LiNH2 + LiH (molar ratio 1:1.1) | N/A | N/A | Separate milling of LiNH2 and LiH, then mixing | High-purity Ar (99.999%) | 600 | Similar to others | Less effective mixing; higher activation energy than direct milling | N/A | N/A | N/A | Higher than direct milling, close to unmilled | ≈300+ | Partial NH3 release observed | >360 | ≈1 | 6.5 | <5.5 | >120 | Leon L. Shaw | Effects of mechanical activation on dehydrogenation of the lithium amide and lithium hydride system | 2008 | Journal of Alloys and Compounds | 10.1016/j.jallcom.2006.10.029 | Separate milling then mixing results in poorer mixing; higher dehydrogenation temperatures and activation energy
Li3N | N/A | N/A | Ball milling | 0.6 MPa H2 | 450 | 2 | Irregular particles 0.5–5 μm, uneven size distribution after ball milling | ≈120 onset, plateau at 250 | 20 (2 MPa) | ≈4 (plateau not fully reached) | ≈215 | Baseline (reference value) | No NH3 detected | ≈300 (≥4 h) | Vacuum | 10.4 | ≈8.3 | N/A | Yun-Lei Teng | Effects of MWCNTs on improving the hydrogen storage performance of the Li3N system | 2017 | International Journal of Hydrogen Energy | 10.1016/j.ijhydene.2016.09.102 | Pure Li3N shows slow absorption and poor cycling stability
Li3N | MWCNTs | 5 mol% | Ball milling | 0.6 MPa H2 | 450 | 2 | Smaller particles (0.1–2 μm), more even distribution, higher surface area | ≈120 onset, plateau at 250 | 20 (2 MPa) | ≈4 (reached plateau) | ≈215 | ≈1.5 ℃ lower than pure Li3N | No NH3 detected | ≈300 (≈4 h) | Vacuum | 10.4 | ≈8.3 | N/A | Yun-Lei Teng | Effects of MWCNTs on improving the hydrogen storage performance of the Li3N system | 2017 | International Journal of Hydrogen Energy | 10.1016/j.ijhydene.2016.09.102 | 5 mol% MWCNT improves kinetics slightly and enhances cycling stability, but effect is limited
Li3N | MWCNTs | 10 mol% | Ball milling | 0.6 MPa H2 | 450 | 2 | Reduced particle size (0.1–2 μm), higher surface area and large pores, improved dispersion | ≈120 onset, plateau at 250 | 20 (2 MPa) | ≈4 (plateau reached quickly) | ≈215 | ≈4.4 ℃ lower than pure Li3N | No NH3 detected | ≈300 (≈2 h) | Vacuum | 10.4 | ≈8.3 | N/A | Yun-Lei Teng | Effects of MWCNTs on improving the hydrogen storage performance of the Li3N system | 2017 | International Journal of Hydrogen Energy | 10.1016/j.ijhydene.2016.09.102 | 10 mol% MWCNTs give significant enhancement, fast kinetics and good cycling stability
Li3N | MWCNTs | 20 mol% | Ball milling | 0.6 MPa H2 | 450 | 2 | Small particle size, further increased surface area and pore volume | ≈120 onset, plateau at 250 | 20 (2 MPa) | ≈4 (plateau reached) | ≈215 | ≈7.4 ℃ lower than pure Li3N | No NH3 detected | ≈300 (≈2 h) | Vacuum | 10.4 | ≈8.3 | N/A | Yun-Lei Teng | Effects of MWCNTs on improving the hydrogen storage performance of the Li3N system | 2017 | International Journal of Hydrogen Energy | 10.1016/j.ijhydene.2016.09.102 | 20 mol% MWCNT shows similar performance to 10 mol% with stable cycling
LiNH2 | LiCl | NH2-:Cl- = 3:1 | Grinding with LiCl, heating at 400 °C in quartz tube | Argon (1 bar) | N/A | 1 h (rhombohedral), 12 h (cubic) | Rhombohedral R3̄ phase (kinetic), Cubic I213 phase (thermodynamic) | N/A | N/A | N/A | ≈200–250 | ≈300 | Ammonia suppressed compared to LiNH2+LiH system | ≈400 | N/A (measured under flowing Ar, near ambient pressure) | N/A | N/A | N/A | Paul A. Anderson | Enhancing ionic conductivity in lithium amide for improved energy storage materials | 2015 | Advances in Natural Sciences: Nanoscience and Nanotechnology | 10.1088/2043-6262/6/1/015005 | Clear phase control by synthesis time; hydrogen release enhanced, NH3 byproduct suppressed
LiNH2 | LiCl | NH2-:Cl- ratio varied, includes 6:1 for Li7(NH2)6Cl | Grinding with LiCl, heating at 400 °C in quartz tube | Argon (1 bar) | N/A | 1 h and 12 h | Rhombohedral or cubic phases depending on x; single rhombohedral phase Li7(NH2)6Cl at 6:1 | N/A | N/A | N/A | ≈200–250 | ≈300 | Ammonia suppressed | ≈400 | N/A | N/A | N/A | N/A | Paul A. Anderson | Enhancing ionic conductivity in lithium amide for improved energy storage materials | 2015 | Advances in Natural Sciences: Nanoscience and Nanotechnology | 10.1088/2043-6262/6/1/015005 | New low-chloride rhombohedral phase (Li7(NH2)6Cl) maintains hydrogen release improvements with reduced halide content
LiNH2 | MgCl2 | NH2-:Cl- = 3:1, yielding Li3Mg0.5(NH2)3Cl | Grinding with MgCl2, heating at 400 °C in quartz tube | Argon (1 bar) | N/A | Variable (cubic vs rhombohedral phase) | Rhombohedral or cubic, depending on reaction time | N/A | N/A | N/A | ≈200 | ≈280–300 | NH3 suppressed | ≈400 | N/A | N/A | N/A | N/A | Paul A. Anderson | Enhancing ionic conductivity in lithium amide for improved energy storage materials | 2015 | Advances in Natural Sciences: Nanoscience and Nanotechnology | 10.1088/2043-6262/6/1/015005 | Mg incorporation lowers hydrogen desorption temperature in 3:1 chloride system
LiNH2 | MgCl2 | NH2-:Cl- = 6:1, yielding Li6Mg0.5(NH2)6Cl | Grinding with MgCl2, heating at 400 °C in quartz tube | Argon (1 bar) | N/A | ≈9 h | Low-chloride rhombohedral phase with Mg substitution | N/A | N/A | N/A | ≈250–300 | ≈320–340 | NH3 suppressed | ≈400 | N/A | N/A | N/A | N/A | Paul A. Anderson | Enhancing ionic conductivity in lithium amide for improved energy storage materials | 2015 | Advances in Natural Sciences: Nanoscience and Nanotechnology | 10.1088/2043-6262/6/1/015005 | Mg-containing low-chloride phase does not lower desorption temperature compared to 3:1 system, but remains structurally distinct
Li3N | N/A | N/A | Powder (80 mesh) used directly, hydrogenation-dehydrogenation pretreatment | Hydrogen (230℃, 24 h) then vacuum (280℃, 12 h) | N/A | 24 h hydrogenation + 12 h dehydrogenation | N/A | 230 | 7 | 0.12 (7 min fast uptake), ~0.67 h full | N/A | N/A | None (only H2 detected, no NH3) | 280 | Vacuum | 5.5 | 5.7 | N/A | Yun Hang Hu | High Reversible Hydrogen Capacity of LiNH2/Li3N Mixtures | 2005 | Industrial & Engineering Chemistry Research | 10.1021/ie0492799 | Baseline Li3N without LiNH2 additive
Li3N | LiNH2 | 14 mol% | Hand grinding with mortar 5 min in air, decomposition, hydrogenation-dehydrogenation pretreatment | Air (mixing), hydrogen (230℃, 24 h), vacuum (280℃, 12 h) | N/A | 5 min mixing + 24 h hydrogenation + 12 h dehydrogenation | Surface LiOH → Li2O layer, Li2O dispersion stabilizes sample | 230 | 7 | 0.12 (~7 min to 6 wt%), ~0.67 h for 6.6 wt% | N/A | N/A | None | 280 | Vacuum | 6 | 6.6 | N/A | Yun Hang Hu | High Reversible Hydrogen Capacity of LiNH2/Li3N Mixtures | 2005 | Industrial & Engineering Chemistry Research | 10.1021/ie0492799 | LiNH2/Li3N mixture with 14 mol% LiNH2
Li3N | LiNH2 | 28 mol% | Hand grinding with mortar 5 min in air, decomposition, hydrogenation-dehydrogenation pretreatment | Air (mixing), hydrogen (230℃, 24 h), vacuum (280℃, 12 h) | N/A | 5 min mixing + 24 h hydrogenation + 12 h dehydrogenation | XRD shows disappearance of LiH after dehydrogenation, indicating high dispersion | 230 | 7 | 0.12 h (7 min to 6.0 wt%), 0.67 h (40 min to 6.8 wt%) | N/A | N/A | None | 280 | Vacuum | 6.3 | 6.8 | N/A | Yun Hang Hu | High Reversible Hydrogen Capacity of LiNH2/Li3N Mixtures | 2005 | Industrial & Engineering Chemistry Research | 10.1021/ie0492799 | Optimized composition; max capacity at 28 mol% LiNH2
Li3N | LiNH2 | 50 mol% | Hand grinding with mortar 5 min in air, decomposition, hydrogenation-dehydrogenation pretreatment | Air (mixing), hydrogen (230℃, 24 h), vacuum (280℃, 12 h) | N/A | 5 min mixing + 24 h hydrogenation + 12 h dehydrogenation | N/A | 230 | 7 | ~0.67 h (to 6.8 wt%) | N/A | N/A | None | 280 | Vacuum | 6.85 | 6.8 | N/A | Yun Hang Hu | High Reversible Hydrogen Capacity of LiNH2/Li3N Mixtures | 2005 | Industrial & Engineering Chemistry Research | 10.1021/ie0492799 | 50 mol% LiNH2 allows full LiH utilization
Li3N | LiNH2 | >50 mol% | Hand grinding with mortar 5 min in air, decomposition, hydrogenation-dehydrogenation pretreatment | Air (mixing), hydrogen (230℃, 24 h), vacuum (280℃, 12 h) | N/A | 5 min mixing + 24 h hydrogenation + 12 h dehydrogenation | N/A | 230 | 7 | N/A | N/A | N/A | None | 280 | Vacuum | N/A | <6.8 (declines with excess LiNH2, Figure 2) | N/A | Yun Hang Hu | High Reversible Hydrogen Capacity of LiNH2/Li3N Mixtures | 2005 | Industrial & Engineering Chemistry Research | 10.1021/ie0492799 | Excess LiNH2 reduces reversible capacity
LiH + LiNH2 | N/A | 1:1 mol ratio | Mechanical mixture, hydrogenation-dehydrogenation pretreatment | Air (mixing), hydrogen/vacuum pretreatment | N/A | 24 h hydrogenation + 12 h dehydrogenation | N/A | 230 | 7 | N/A (slower kinetics compared to LiNH2/Li3N) | N/A | N/A | None | N/A | Vacuum | N/A | 3.8 | N/A | Yun Hang Hu | High Reversible Hydrogen Capacity of LiNH2/Li3N Mixtures | 2005 | Industrial & Engineering Chemistry Research | 10.1021/ie0492799 | Comparison mixture LiH/LiNH2 1:1, lower performance
LiNH2 | N/A | N/A | Dehydrogenation in vacuum at 280℃ for 12 h | Vacuum | N/A | 12 h | N/A | 230 | 7 | 0.12 h (~7 min to 1 wt%), ~N/A for 2.3 wt% final | N/A | N/A | None | 280 | Vacuum | N/A | 2.3 | N/A | Yun Hang Hu | High Reversible Hydrogen Capacity of LiNH2/Li3N Mixtures | 2005 | Industrial & Engineering Chemistry Research | 10.1021/ie0492799 | Dehydrogenated LiNH2 sample, poor reversible capacity
Li3N (fresh, untreated) | N/A | N/A | Used as-received, fresh Li3N | N/A | N/A | N/A | Average crystal size ~42 nm (XRD) | 198 | ≈7 (initial), drops to 4 (final) | 0.33 (20 min) | <350 | N/A | None | N/A | N/A | ≈11 | 6.5 (first cycle), 4.0 (second cycle) | N/A | Yun Hang Hu | Highly Effective Li2O/Li3N with Ultrafast Kinetics for H2 Storage | 2004 | Industrial & Engineering Chemistry Research | 10.1021/ie049947q | Fresh Li3N shows fast initial absorption but loses capacity upon cycling due to sintering.
Li3N | N/A | N/A | Hydrogenation at 230 ℃ (48 h) followed by dehydrogenation at 280 ℃ (24 h), without oxidation | H2 (hydrogenation), vacuum (dehydrogenation) | N/A | ≈72 (48 + 24 h pretreatment) | N/A | 198 | ≈7 (initial), drops to 4 | ≥0.33 (very low uptake) | N/A | N/A | None | N/A | N/A | ≈11 | ≈1 | N/A | Yun Hang Hu | Highly Effective Li2O/Li3N with Ultrafast Kinetics for H2 Storage | 2004 | Industrial & Engineering Chemistry Research | 10.1021/ie049947q | Hydrogenation–dehydrogenation pretreatment alone yields very low reversible H2 uptake.
Li3N | Li2O (from partial oxidation of Li3N) | Uncontrolled, formed via oxidation | Exposed to air 30 min, then heated in vacuum to 200–230 ℃ | Air (oxidation), vacuum (heating) | N/A | 0.5 (air exposure) + heating | N/A | 198 | ≈7 (initial), drops to 4 | ≥0.33 (very low uptake) | N/A | N/A | None | N/A | N/A | Reduced compared to Li3N due to Li2O | ≈1 | N/A | Yun Hang Hu | Highly Effective Li2O/Li3N with Ultrafast Kinetics for H2 Storage | 2004 | Industrial & Engineering Chemistry Research | 10.1021/ie049947q | Partial oxidation alone drastically reduces hydrogen absorption capacity.
Li3N | Li2O (formed by partial oxidation and dispersed into bulk) | ≈17 wt% (estimated by XRD) | Air exposure (30 min, wet air) + heating to 230 ℃ in vacuum + hydrogenation (48 h, 230 ℃) + dehydrogenation (24 h, 280 ℃) | Air, H2, vacuum | N/A | ≈72 + oxidation | Average Li2O ~20 nm; other phases <38 nm | 180 and 198 | ≈7 (initial), 4 (final) | 0.05 (3 min) | <350 | N/A | None | 280 | N/A | 4.6 | 5.0 (180 ℃), 5.2 (198 ℃) | N/A | Yun Hang Hu | Highly Effective Li2O/Li3N with Ultrafast Kinetics for H2 Storage | 2004 | Industrial & Engineering Chemistry Research | 10.1021/ie049947q | Li2O/Li3N (Li-N-O) exhibits ultrafast kinetics (5 wt% in 3 min at 180 ℃) with excellent cycling stability.
Li3N | Li2C2 (in situ from Li + carbon aerogel) | 41.5 wt% Li3N, 46.6 wt% Li2C2, 11.9 wt% carbon | Melt infiltration of Li into carbon aerogel, followed by nitrogenation | Ar (melt infiltration), N2 0.2 MPa (423 K overnight + 493 K 2 h) | N/A | 2 h (melt infiltration at 773 K) + overnight (423 K) + 2 h (493 K) | Nanocrystalline composite (~20 nm), uniform morphology, confined by aerogel pores | 300–573 (fast uptake from ~483 ℃ in 2nd cycle) | 10 (≈1 MPa H2) | ≈4 (at 573 ℃ for 4 h) | ≈483 (faster absorption observed in 2nd cycle) | ≈302 (575 K dehydrogenation peak) | NH3 (reduced vs bulk Li3N), trace pyridine | ≈575 | Vacuum (TPD/MS); 1 bar H2 for absorption | 11.53 (based on Li3N) | 8.7 (per Li3N fraction, 1st cycle); 4.79 (2nd cycle); 1.99 (per total composite) | N/A | Hirofumi Kanoh (kanoh@pchem2.s.chiba-u.ac.jp) | Hydrogen absorption enhancement of nanocrystalline Li3N/Li2C2 composite | 2011 | International Journal of Hydrogen Energy | 10.1016/j.ijhydene.2011.06.149 | Composite exhibits improved H2 absorption capacity and reduced operation temperature due to confinement/segregation effect of Li2C2.
Li3N | N/A | N/A | Nitrogenation of Li metal without carbon aerogel | N2 0.2 MPa (423 K overnight + 493 K 2 h) | N/A | Overnight (423 K) + 2 h (493 K) | Agglomerated micrometer-sized particles (~1 μm) | 300–573 (mainly above 573, slow kinetics) | 10 (≈1 MPa H2) | ≈4 (at 573 ℃ for 4 h) | ≈573 | ≈347 (620 K dehydrogenation peak) | NH3 (higher than composite sample) | ≈620 | Vacuum (TPD/MS); 1 bar H2 for absorption | 11.53 (based on Li3N) | 6.63 (1st cycle), 2.09 (2nd cycle) | N/A | Hirofumi Kanoh (kanoh@pchem2.s.chiba-u.ac.jp) | Hydrogen absorption enhancement of nanocrystalline Li3N/Li2C2 composite | 2011 | International Journal of Hydrogen Energy | 10.1016/j.ijhydene.2011.06.149 | Bulk Li3N serves as a control; shows poor reversibility, higher desorption temperature, and higher NH3 impurity release.
LiNH2–LiH (1:1 mol ratio) | N/A | 0 | Planetary ball milling with 20 steel balls (6 mm) | 0.6 MPa H2 (>99.999%) | 450 | 2 | Irregular particles, 50–500 nm | 250 | 20 | N/A | ≈315 | 299 | Significant NH3 detected | N/A | ≈0 (vacuum) | 6.5 | 4.2 (first cycle) | N/A | Yun-Lei Teng | Hydrogen desorption improvement of the LiNH2–LiH–KF composite | 2016 | International Journal of Hydrogen Energy | 10.1016/j.ijhydene.2016.04.220 | Baseline LiNH2–LiH system; poor cycling stability
LiNH2–LiH (1:1 mol ratio) | KF | 1 mol% | Planetary ball milling | 0.6 MPa H2 | 450 | 2 | N/A | 250 | 20 | N/A | ≈300 | 279 | Reduced NH3 emission | N/A | ≈0 (vacuum) | 6.5 | ≈ baseline or slightly higher | N/A | Yun-Lei Teng | Hydrogen desorption improvement of the LiNH2–LiH–KF composite | 2016 | International Journal of Hydrogen Energy | 10.1016/j.ijhydene.2016.04.220 | 1 mol% KF lowers dehydrogenation temperature modestly
LiNH2–LiH (1:1 mol ratio) | KF | 5 mol% | Planetary ball milling | 0.6 MPa H2 | 450 | 2 | Nearly oval, uniform particles, 50–500 nm | 250 | 20 | ≈0.5 | ≈279 | 261 | Greatly reduced NH3 | N/A | ≈0 (vacuum) | 6.5 | 4.0 wt% within 0.6 h at 300 ℃ | N/A | Yun-Lei Teng | Hydrogen desorption improvement of the LiNH2–LiH–KF composite | 2016 | International Journal of Hydrogen Energy | 10.1016/j.ijhydene.2016.04.220 | 5 mol% KF shows optimal performance; best kinetics & stability
LiNH2–LiH (1:1 mol ratio) | KF | 10 mol% | Planetary ball milling | 0.6 MPa H2 | 450 | 2 | N/A | 250 | 20 | N/A | ≈279 | ≈261 | Reduced NH3, similar to 5% | N/A | ≈0 (vacuum) | 6.5 | N/A | N/A | Yun-Lei Teng | Hydrogen desorption improvement of the LiNH2–LiH–KF composite | 2016 | International Journal of Hydrogen Energy | 10.1016/j.ijhydene.2016.04.220 | 10 mol% KF does not improve further compared with 5 mol%
LiNH2–LiH (1:1 mol ratio) | KCl | 5 mol% | Planetary ball milling | 0.6 MPa H2 | 450 | 2 | N/A | 250 | 20 | N/A | ≈315 | ≈299 | NH3 emission similar to baseline | N/A | ≈0 | 6.5 | ≈ baseline | N/A | Yun-Lei Teng | Hydrogen desorption improvement of the LiNH2–LiH–KF composite | 2016 | International Journal of Hydrogen Energy | 10.1016/j.ijhydene.2016.04.220 | KCl additive shows no catalytic effect
LiNH2–LiH (1:1 mol ratio) | KBr | 5 mol% | Planetary ball milling | 0.6 MPa H2 | 450 | 2 | N/A | 250 | 20 | N/A | ≈315 | ≈299 | NH3 emission similar to baseline | N/A | ≈0 | 6.5 | ≈ baseline | N/A | Yun-Lei Teng | Hydrogen desorption improvement of the LiNH2–LiH–KF composite | 2016 | International Journal of Hydrogen Energy | 10.1016/j.ijhydene.2016.04.220 | KBr additive shows no catalytic effect
LiNH2–LiH (1:1 mol ratio) | KI | 5 mol% | Planetary ball milling | 0.6 MPa H2 | 450 | 2 | N/A | 250 | 20 | N/A | ≈315 | ≈299 | NH3 emission similar to baseline | N/A | ≈0 | 6.5 | ≈ baseline | N/A | Yun-Lei Teng | Hydrogen desorption improvement of the LiNH2–LiH–KF composite | 2016 | International Journal of Hydrogen Energy | 10.1016/j.ijhydene.2016.04.220 | KI additive shows no catalytic effect
LiNH2-LiH (1:1 molar ratio) | TiF4 + MWCNTs | 5 wt% TiF4 + 5 wt% MWCNTs | Ball milling (5 h with TiF4, then 10 min with MWCNTs) | N2 (handled in glove box) | 580 | 5.17 | Powder composite; compacted pellet (LNL) prepared separately | 330 | 10–15 | 0.33 | 200 | 260 and 484 | H2 + NH3 | 484 | 8.3–8.8 | 6.5 | 3.9–4.0 (1st cycle, mixed H2+NH3) | N/A | Rapee Utke | Hydrogen sorption kinetics and suppression of NH3 emission of LiH-sandwiched LiNH2-LiH-TiF4-MWCNTs pellets upon cycling | 2022 | Journal of Alloys and Compounds | 10.1016/j.jallcom.2022.164673 | LNL pellet without LiH sandwiching, NH3 release observed upon decomposition.
LiNH2-LiH-TiF4-MWCNTs (LNL) | LiH + MWCNTs (outer sandwich layers) | 10 wt% LiH layer + 1 wt% MWCNTs in LiH | Ball milling + pellet compaction under 200 MPa | N2 (handled in glove box) | 580 | 5.5 | Pellet with thin LiH-MWCNT sandwich layers | 330 | 10–15 | 0.33 | 200–260 | 260 | H2 + NH3 (after cycling) | 400–484 | 8.3–8.8 | 6.5 | 3.9–4.0 (1st cycle), 2.3–2.6 (after 2–6 cycles) | N/A | Rapee Utke | Hydrogen sorption kinetics and suppression of NH3 emission of LiH-sandwiched LiNH2-LiH-TiF4-MWCNTs pellets upon cycling | 2022 | Journal of Alloys and Compounds | 10.1016/j.jallcom.2022.164673 | LNL-10% LiH pellet; NH3 release observed upon cycling due to cracks in LiH layer.
LiNH2-LiH-TiF4-MWCNTs (LNL) | LiH + MWCNTs (outer sandwich layers) | 20 wt% LiH layer + 1 wt% MWCNTs in LiH | Ball milling + pellet compaction under 200 MPa | N2 (handled in glove box) | 580 | 5.5 | Pellet with intermediate-thickness LiH-MWCNT sandwich layers | 330 | 10–15 | 0.33 | 200–260 | 260 | Likely reduced NH3 compared to 10% sample (not quantified) | 400–484 | 8.3–8.8 | 6.5 | 3.7–3.8 (1st cycle), 2.3–2.6 (after 2–6 cycles) | N/A | Rapee Utke | Hydrogen sorption kinetics and suppression of NH3 emission of LiH-sandwiched LiNH2-LiH-TiF4-MWCNTs pellets upon cycling | 2022 | Journal of Alloys and Compounds | 10.1016/j.jallcom.2022.164673 | LNL-20% LiH pellet; intermediate suppression of NH3, performance between 10% and 30% cases.
LiNH2-LiH-TiF4-MWCNTs (LNL) | LiH + MWCNTs (outer sandwich layers) | 30 wt% LiH layer + 1 wt% MWCNTs in LiH | Ball milling + pellet compaction under 200 MPa | N2 (handled in glove box) | 580 | 5.5 | Pellet with thick LiH-MWCNT sandwich layers, enhanced stability | 330 | 10–15 | 0.33 | 200–260 | 260 (single-step) | H2 only, no NH3 detected upon cycling | 400 | 8.3–8.8 | 6.5 | 3.6–3.7 (1st cycle), 2.3–2.6 (after 2–6 cycles) | N/A | Rapee Utke | Hydrogen sorption kinetics and suppression of NH3 emission of LiH-sandwiched LiNH2-LiH-TiF4-MWCNTs pellets upon cycling | 2022 | Journal of Alloys and Compounds | 10.1016/j.jallcom.2022.164673 | LNL-30% LiH pellet; best suppression of NH3 release and stable cycling performance due to F-substituted phases.
Li3N | Pd | ∼10 wt% (Li3NPd0.03 from LiPd0.01 eutectic) | Nitridization of LiPd0.01 eutectic | Ultrapure N2 (99.999%) | N/A | 24 h at 300 °C for eutectic + overnight nitridization | Uniform nanoscale Pd distribution in Li3N (confirmed by SEM, TEM, EDX mapping) | 21, 39, 50, 70 (measured hydriding kinetics) | 50 (H2) | N/A (kinetic rates reported instead of fixed time) | N/A | N/A | N/A (only O and C detected from sample exposure in EDX) | N/A (but Li2NH→LiNH2 transition requires >250 °C) | N/A | 5.8 (for complete Li3N+2H2→LiNH2+2LiH reaction) | N/A (Pd contribution <0.1%, experimental uptake shown qualitatively) | 28 ± 2 | Tao Xu (txu@niu.edu) | Hydrogen Spillover Enhanced Hydriding Kinetics of Palladium-Doped Lithium Nitride to Lithium Imide | 2009 | The Journal of Physical Chemistry C | 10.1021/jp901598b | Pd-doping via eutectic nitridization enhances Li3N hydriding kinetics significantly under 50 bar H2 at ≤70 °C. Only first-step reaction (Li3N+H2→Li2NH+LiH) occurs below 70 °C, while second-step requires >250 °C. Experimental uptake curves show improved kinetics but no quantified wt%.
K2Mn(NH2)4 + 8LiH | N/A | N/A | Ball milling | 10 bar H2 in sealed vials, handled in Ar glovebox | 200 | 12 | N/A | 230 | 50 | 0.03–0.05 (2–3 min, >2 wt% in 2 min) | 100 | 223, 345 | NH3 detected along with H2 | 390–400 | 0.1 (vacuum conditions) | 6.1 | 4.3 (first cycle), 3.1 (subsequent cycles) | Similar to LiNH2–2LiH (comparable, not numerically specified) | Gangtie Lei (lgt@xtu.edu.cn), Hujun Cao (caohujun@dicp.ac.cn) | Hydrogen storage properties and reaction mechanisms of K2Mn(NH2)4–8LiH system | 2021 | International Journal of Hydrogen Energy | 10.1016/j.ijhydene.2021.09.216 | Main system; fast absorption >1 wt%/min, multi-step dehydrogenation with NH3 release, good cycling performance
LiNH2 + 2LiH | N/A | N/A | Ball milling | 10 bar H2 in sealed vials, handled in Ar glovebox | 200 | 12 | N/A | >230 | 50 | N/A (sluggish, slower than K2Mn(NH2)4–8LiH) | 130 | N/A | Mainly H2, no significant NH3 | 400 | 0.1 (vacuum conditions) | 10 | 6.1 | Similar to K2Mn(NH2)4–8LiH (comparable, not numerically specified) | Gangtie Lei (lgt@xtu.edu.cn), Hujun Cao (caohujun@dicp.ac.cn) | Hydrogen storage properties and reaction mechanisms of K2Mn(NH2)4–8LiH system | 2021 | International Journal of Hydrogen Energy | 10.1016/j.ijhydene.2021.09.216 | Reference system; slower absorption, higher onset temperature, lower practical capacity, used for comparison
LiNH2 + LiH (1:1 mol ratio) | TiCl3 | 1 mol% | Ball milling | Hydrogen (1 MPa) | 400 | 2 | N/A | 180 | 30 | 12 | 150 | 220 | None (no NH3 detected) | 250 | High vacuum | 6.5 | 5.5–6.0 | N/A | T. Ichikawa | Hydrogen storage properties in Ti catalyzed Li–N–H system | 2005 | Journal of Alloys and Compounds | 10.1016/j.jallcom.2004.11.110 | Best performing system, sharp desorption, good reversibility
LiNH2 + LiH (1:1 mol ratio) | VCl3 | 1 mol% | Ball milling | Hydrogen (1 MPa) | 400 | 2 | N/A | 180 | 30 | 12 | 150 | 240 | None (no NH3 detected) | 280 | High vacuum | 6.5 | 5.0–6.0 | N/A | T. Ichikawa | Hydrogen storage properties in Ti catalyzed Li–N–H system | 2005 | Journal of Alloys and Compounds | 10.1016/j.jallcom.2004.11.110 | Similar to TiCl3, sharp hydrogen desorption, good catalysis
LiNH2 + LiH (1:1 mol ratio) | Ni (nanoparticles) | 1 mol% | Ball milling | Hydrogen (1 MPa) | 400 | 2 | N/A | 180 | 30 | 12 | 300 | ≈330 | NH3 detected above 300℃ | ≈350 | High vacuum | 6.5 | ≈5.0 | N/A | T. Ichikawa | Hydrogen storage properties in Ti catalyzed Li–N–H system | 2005 | Journal of Alloys and Compounds | 10.1016/j.jallcom.2004.11.110 | Slower kinetics, residual NH3 release
LiNH2 + LiH (1:1 mol ratio) | Co (nanoparticles) | 1 mol% | Ball milling | Hydrogen (1 MPa) | 400 | 2 | N/A | 180 | 30 | 12 | 300 | ≈330 | NH3 detected | ≈350 | High vacuum | 6.5 | ≈5.0 | N/A | T. Ichikawa | Hydrogen storage properties in Ti catalyzed Li–N–H system | 2005 | Journal of Alloys and Compounds | 10.1016/j.jallcom.2004.11.110 | Similar to Ni and Fe, slow desorption and NH3 emission
LiNH2 + LiH (1:1 mol ratio) | Fe (nanoparticles) | 1 mol% | Ball milling | Hydrogen (1 MPa) | 400 | 2 | N/A | 180 | 30 | 12 | 300 | ≈330 | NH3 detected | ≈350 | High vacuum | 6.5 | ≈5.0 | N/A | T. Ichikawa | Hydrogen storage properties in Ti catalyzed Li–N–H system | 2005 | Journal of Alloys and Compounds | 10.1016/j.jallcom.2004.11.110 | Poorer performance, NH3 emission observed
LiNH2 + LiH (1:1 mol ratio) | None | N/A | Ball milling | Hydrogen (1 MPa) | 400 | 2 | N/A | N/A | N/A | N/A | ≈300 | ≈380 | NH3 strongly detected | ≈400 | High vacuum | 6.5 | <5.0 | N/A | T. Ichikawa | Hydrogen storage properties in Ti catalyzed Li–N–H system | 2005 | Journal of Alloys and Compounds | 10.1016/j.jallcom.2004.11.110 | Baseline system, slow kinetics, high NH3 emission
LiH + LiOH | None | N/A | Ball milling | N/A (air exposure) | 400 | 0.5 | N/A | N/A | N/A | N/A | ≈25 (room temperature) | ≈100–200 | NH3 and excess H2 | ≈300 | N/A | N/A | Extra H2 release but unstable | N/A | T. Ichikawa | Hydrogen storage properties in Ti catalyzed Li–N–H system | 2005 | Journal of Alloys and Compounds | 10.1016/j.jallcom.2004.11.110 | Air exposure leads to LiOH, extra H2 release, poor durability
LiNH2–1.6LiH | N/A | N/A | Ball milling, planetary mill, 5 h, 53:1 ball-to-powder ratio, 15 min milling/10 min pause cycles | Argon, 0.1 MPa | 500 | 5 | N/A | 300 | 7 | ≈0.5 | 160 | 145–160 | No NH3 detected | 400 | 0.2 | 5.6 | 4.3–4.9 | 90 ± 6 | F.C. Gennari (gennari@cab.cnea.gov.ar) | Hydrogen storage properties of LiNH2–LiH system with MgH2, CaH2 and TiH2 added | 2015 | International Journal of Hydrogen Energy | 10.1016/j.ijhydene.2015.05.091 | Reference system without additives; higher desorption temperature and slower kinetics.
LiNH2–1.6LiH | MgH2 | 0.2 mol | Ball milling, planetary mill, 5 h, 53:1 ball-to-powder ratio, 15 min milling/10 min pause cycles | Argon, 0.1 MPa | 500 | 5 | Formation of Li2Mg(NH)2 after cycling | 300 | 7 | ≈0.5 | 145 | 244 | No NH3; possible minor decomposition products | 300 | 0.2 | 5 | 2.8 (isothermal); 5.4 (TG at 300℃) | 90 ± 10 | F.C. Gennari (gennari@cab.cnea.gov.ar) | Hydrogen storage properties of LiNH2–LiH system with MgH2, CaH2 and TiH2 added | 2015 | International Journal of Hydrogen Energy | 10.1016/j.ijhydene.2015.05.091 | MgH2 lowers onset temperature and accelerates kinetics but shows partial irreversibility due to Li2Mg(NH)2 decomposition.
LiNH2–1.6LiH | CaH2 | 0.2 mol | Ball milling, planetary mill, 5 h, 53:1 ball-to-powder ratio, 15 min milling/10 min pause cycles | Argon, 0.1 MPa | 500 | 5 | Formation of 2CaN–Ca(NH2)2 solid solution; Li2NH + CaNH after dehydrogenation | 300 | 7 | ≈0.3 | 145 | 234 | No NH3; solid solution formation confirmed | 300 | 0.2 | 4.5 | 3.8 | 94 ± 8 | F.C. Gennari (gennari@cab.cnea.gov.ar) | Hydrogen storage properties of LiNH2–LiH system with MgH2, CaH2 and TiH2 added | 2015 | International Journal of Hydrogen Energy | 10.1016/j.ijhydene.2015.05.091 | CaH2 addition provides fastest kinetics and best reversibility; hydrogen release completed within ~17 min.
LiNH2–1.6LiH | TiH2 | 0.2 mol | Ball milling, planetary mill, 5 h, 53:1 ball-to-powder ratio, 15 min milling/10 min pause cycles | Argon, 0.1 MPa | 500 | 5 | Crystalline TiH2 remained unchanged after cycling | 300 | 7 | ≈0.5 | 160 | 145–160 | No NH3 detected | 400 | 0.2 | 4.4 | 4.2 | 76 ± 6 | F.C. Gennari (gennari@cab.cnea.gov.ar) | Hydrogen storage properties of LiNH2–LiH system with MgH2, CaH2 and TiH2 added | 2015 | International Journal of Hydrogen Energy | 10.1016/j.ijhydene.2015.05.091 | TiH2 did not improve kinetics; activation energy lower but pre-exponential factor reduced, leading to poor performance.
LiNH2–LiH | N/A | N/A | Ball milling | Hydrogen, 0.6 MPa | 450 | 2 | N/A | N/A | N/A | N/A | N/A | 299 (reference, without additive) | NH3 observed | N/A | Vacuum | 6.5 | 3.2 wt% at 250℃; 4.3 wt% at 300℃ | 103.1 | Yun-Lei Teng | Improved dehydrogenation properties of the LiNH2–LiH system by doping with alkali metal hydroxide | 2015 | Journal of Materials Chemistry A | 10.1039/c4ta03898c | Baseline LiNH2–LiH shows broad desorption peaks and clear NH3 release
LiNH2–LiH | LiOH | 5 mol% | Ball milling | Hydrogen, 0.6 MPa | 450 | 2 | Formation of Li2O observed after milling | N/A | N/A | N/A | N/A | N/A | NH3 observed | N/A | Vacuum | 6.5 | N/A | N/A | Yun-Lei Teng | Improved dehydrogenation properties of the LiNH2–LiH system by doping with alkali metal hydroxide | 2015 | Journal of Materials Chemistry A | 10.1039/c4ta03898c | LiOH-doped sample shows limited improvement, NH3 still released
LiNH2–LiH | NaOH | 5 mol% | Ball milling | Hydrogen, 0.6 MPa | 450 | 2 | Formation of NaH and Li2O observed after milling | N/A | N/A | N/A | N/A | N/A | NH3 observed | N/A | Vacuum | 6.5 | N/A | N/A | Yun-Lei Teng | Improved dehydrogenation properties of the LiNH2–LiH system by doping with alkali metal hydroxide | 2015 | Journal of Materials Chemistry A | 10.1039/c4ta03898c | NaOH-doped sample shows limited improvement, NH3 still released
LiNH2–LiH | KOH | 3 mol% | Ball milling | Hydrogen, 0.6 MPa | 450 | 2 | KH and Li2O phases formed | N/A | N/A | N/A | N/A | 264 (35℃ lower than pristine) | NH3 suppressed (partial) | N/A | Vacuum | 6.5 | N/A | N/A | Yun-Lei Teng | Improved dehydrogenation properties of the LiNH2–LiH system by doping with alkali metal hydroxide | 2015 | Journal of Materials Chemistry A | 10.1039/c4ta03898c | 3 mol% KOH lowers peak desorption temp ~35℃, partial NH3 suppression
LiNH2–LiH | KOH | 5 mol% | Ball milling | Hydrogen, 0.6 MPa | 450 | 2 | Clear KH formation, XRD confirmed | N/A | N/A | N/A | Decreased by ~36℃ | Decreased by ~42℃ | NH3 almost fully suppressed | N/A | Vacuum | 6.5 | 2.9 wt% at 250℃; 3.9 wt% at 300℃ | 58.2 | Yun-Lei Teng | Improved dehydrogenation properties of the LiNH2–LiH system by doping with alkali metal hydroxide | 2015 | Journal of Materials Chemistry A | 10.1039/c4ta03898c | 5 mol% KOH optimal, fastest kinetics, NH3 strongly suppressed
LiNH2–LiH | KOH | 10 mol% | Ball milling | Hydrogen, 0.6 MPa | 450 | 2 | Stronger KH diffraction signals | N/A | N/A | N/A | N/A | Lower than 5 mol% KOH, exact value N/A | NH3 suppressed | N/A | Vacuum | 6.5 | Reduced compared with 5 mol% KOH due to higher additive weight | N/A | Yun-Lei Teng | Improved dehydrogenation properties of the LiNH2–LiH system by doping with alkali metal hydroxide | 2015 | Journal of Materials Chemistry A | 10.1039/c4ta03898c | 10 mol% KOH further reduces desorption temperature, but lowers hydrogen capacity
LiNH2–LiH | KOH | 15 mol% | Ball milling | Hydrogen, 0.6 MPa | 450 | 2 | Strong KH signals in XRD, possible OH− fragments in MS | N/A | N/A | N/A | N/A | Further lowered relative to pristine | No clear NH3; signals may be OH− fragments | N/A | Vacuum | 6.5 | Further reduced due to high additive content | N/A | Yun-Lei Teng | Improved dehydrogenation properties of the LiNH2–LiH system by doping with alkali metal hydroxide | 2015 | Journal of Materials Chemistry A | 10.1039/c4ta03898c | 15 mol% KOH shows lowest desorption temp, but severely reduced capacity
LiNH2–LiH (1:1 mol) | None | N/A | Ball milling (10 h, BPR 20:1) + Compaction at 200 MPa | N2 glove box | N/A | 10 | Compacted pellet, density ~0.92 g/cm3, maintained mechanical stability after 5–6 cycles | 330–335 | 10–20 | 0.5 | 150 | 246, 416 (two-step) | No NH3 detected during dehydrogenation | 450 | 3.7 (at 325–329 ℃) | 6.5 | 1.90–2.40 | N/A | Rapee Utke | Improved hydrogen sorption kinetics of compacted LiNH2–LiH based small hydrogen storage tank by doping with TiF4 and MWCNTs | 2020 | Journal of Alloys and Compounds | 10.1016/j.jallcom.2020.155026 | Two-step dehydrogenation, poor kinetics, no NH3 emission; reversible capacity ~29–37% of theoretical.
LiNH2–LiH (1:1 mol) | TiF4 + MWCNTs | 5 wt% TiF4 + 5 wt% MWCNTs | Ball milling (5 h LiNH2–LiH, then 4 h 50 min with additives) + Compaction at 200 MPa | N2 glove box | N/A | 5 + 4.83 | Compacted pellet, density ~1.00 g/cm3, well-dispersed MWCNTs improved thermal conductivity and H2 diffusion | 333–334 | 10–20 | 0.5 | 150 | 250 (single-step) | Slight NH3 detected at >400 ℃ (~1.5 wt%) | 350 (main), >400 (minor NH3) | 3.5 (at 321–323 ℃ plateau) | 5.85 | 3.10–4.70 | N/A | Rapee Utke | Improved hydrogen sorption kinetics of compacted LiNH2–LiH based small hydrogen storage tank by doping with TiF4 and MWCNTs | 2020 | Journal of Alloys and Compounds | 10.1016/j.jallcom.2020.155026 | Single-step dehydrogenation, improved kinetics, prolonged plateau, ~53–77% theoretical, slight NH3 release >400 ℃.
i3AlH6 + LiNH2 (1:2 molar ratio) | N/A | N/A | Ball-milling | Argon (1 bar) | 410 | 0.8 (48 min) | Post-milled composite mainly Li3AlH6 and LiNH2; after heating to 450 ℃, final phases are Li3AlN2 and LiH (confirmed by XRD and FTIR). | 400 | 110 | 1 (78% absorbed within 1 h) | 110 | ≈240 (first stage), 240–450 (second stage broader peak) | No NH3 detected (confirmed by MS and Co(NO3)3 reagent test) | 450 | Vacuum (~1 bar or less) | 8.02 | 6.62 | N/A | Xinhua Wang | Investigation on reversible hydrogen storage properties of Li3AlH6/2LiNH2 composite | 2010 | Journal of Alloys and Compounds | 10.1016/j.jallcom.2009.11.001 | The Li3AlH6/2LiNH2 system shows reversible hydrogen absorption/desorption. 3.57 wt% H2 absorbed at 400 ℃ and 110 bar, with 78% uptake in the first hour. Desorption in two steps (110–240 ℃, 240–450 ℃), fully desorbed by 450 ℃. No NH3 released. Experimental desorption capacity reached 6.62 wt% (82.5% of theoretical).
LiNH2 + LiH | N/A | N/A | Ball milling | H2 (1 MPa, 99.9999%) | 400 | 2 | N/A | 200 | 10 | 0.17, 1.67, 3.33, 8.33 (10, 100, 200, 500 min) | >150 | >260 | H2 + NH3 | >300 | Atmospheric | 6.5 | <5.0 (not explicitly, lower than 5.8) | N/A | Tengfei Zhang (zhangtengfei@eng.hokudai.ac.jp) | Lithium metatitanate enhanced solid–solid reaction in a lithium–nitrogen–hydrogen system | 2015 | RSC Advances | 10.1039/c5ra00285k | Baseline system without catalyst, higher dehydrogenation temperature, ammonia emission.
LiNH2 + LiH | Li2TiO3 | 1 mol% | Ball milling | H2 (1 MPa, 99.9999%) | 400 | 2 | N/A | 200 | 10 | 0.17, 1.67, 3.33, 8.33 | 150 | 223 | H2 only (no NH3) | 260 | Atmospheric | 6.5 | 5.8 | N/A | Tengfei Zhang (zhangtengfei@eng.hokudai.ac.jp) | Lithium metatitanate enhanced solid–solid reaction in a lithium–nitrogen–hydrogen system | 2015 | RSC Advances | 10.1039/c5ra00285k | 1 mol% Li2TiO3 gives optimum catalytic effect, lowest desorption peak, stable cycling.
LiNH2 + LiH | Li2TiO3 | 2 mol% | Ball milling | H2 (1 MPa, 99.9999%) | 400 | 2 | N/A | 200 | 10 | 0.17, 1.67, 3.33, 8.33 | 150 | 223 | H2 only (no NH3 reported) | 260 | Atmospheric | 6.5 | 5.1 | N/A | Tengfei Zhang (zhangtengfei@eng.hokudai.ac.jp) | Lithium metatitanate enhanced solid–solid reaction in a lithium–nitrogen–hydrogen system | 2015 | RSC Advances | 10.1039/c5ra00285k | 2 mol% Li2TiO3 gives similar peak temperature but reduced capacity vs. 1 mol%.
LiNH2 + LiH | Li2TiO3 | 5 mol% | Ball milling | H2 (1 MPa, 99.9999%) | 400 | 2 | N/A | 200 | 10 | 0.17, 1.67, 3.33, 8.33 | 150 | 223 | H2 only (no NH3 reported) | 260 | Atmospheric | 6.5 | 4.4 | N/A | Tengfei Zhang (zhangtengfei@eng.hokudai.ac.jp) | Lithium metatitanate enhanced solid–solid reaction in a lithium–nitrogen–hydrogen system | 2015 | RSC Advances | 10.1039/c5ra00285k | 5 mol% Li2TiO3 further reduces storage capacity, no extra benefit over 1 mol%.
LiNH2 + LiH (10 mol% excess LiH) | N/A | N/A | High-energy ball milling (attritor, 20 ℃, water cooling) | Ultrahigh purity Ar (99.999%) | N/A | 3 h (180 min milling) | Nanocrystalline LiNH2 and LiH (~20 nm crystallites), porous agglomerates 0.5–3 μm | 285 | 10 (decreasing to ~8) | 1 | N/A | N/A | Below detection limit of NH3 (with excess LiH) | N/A | ~0.3 | 6.3 | ≈5.3–5.5 | ≈140 | Leon L. Shaw | Low temperature milling of the LiNH2 + LiH hydrogen storage system | 2009 | International Journal of Hydrogen Energy | 10.1016/j.ijhydene.2009.03.032 | Room temperature ball milling; reference case, baseline kinetics
LiNH2 + LiH (10 mol% excess LiH) | N/A | N/A | High-energy ball milling (attritor, –40 ℃, ethanol/dry ice cooling) | Ultrahigh purity Ar (99.999%) | N/A | 3 h | Nanocrystalline ~20 nm, porous agglomerates; nearly identical to room temperature case | 285 | 10 (decreasing to ~8) | 1 | N/A | N/A | Below detection limit of NH3 | N/A | ~0.3 | 6.3 | ≈5.5–5.7 | ≈140 | Leon L. Shaw | Low temperature milling of the LiNH2 + LiH hydrogen storage system | 2009 | International Journal of Hydrogen Energy | 10.1016/j.ijhydene.2009.03.032 | –40 ℃ milling shows negligible difference compared with RT milling
LiNH2 + LiH (10 mol% excess LiH) | N/A | N/A | High-energy ball milling (attritor, –196 ℃, liquid nitrogen cooling) | Ultrahigh purity He (99.999%, minor residual Ar) | N/A | 3 h | Nanocrystalline (LiNH2 ~18 nm, LiH ~21.5 nm); porous agglomerates; higher defect density retained | 285 | 10 (decreasing to ~8) | 1 | N/A | N/A | Below detection limit of NH3 | N/A | ~0.3 | 6.3 | ≈6.0–6.3 | <140 (effective, diffusion coefficient ↑450%) | Leon L. Shaw | Low temperature milling of the LiNH2 + LiH hydrogen storage system | 2009 | International Journal of Hydrogen Energy | 10.1016/j.ijhydene.2009.03.032 | Liquid nitrogen milling yields improved kinetics, extra ~1 wt% H2 released, defects retained
Li3N | mesoporous graphitic carbon (Cgra) | 80 wt% carbon (20 wt% Li3N) | wet impregnation with LiN3 solution in trifluoroethanol, thermal decomposition at 260°C for 30 min | argon, vacuum drying | N/A | 0.5 | mesoporous host, pore size ~6 nm, β-Li3N stabilized | 200 | ≈100 | <0.5 (90% uptake within 30 min) | ≈200 | ≈300 | None detected (no NH3 or hydrocarbons) | ≈300 | 0.15 (200°C), 0.8 (250°C), 2.2 (300°C) | 10.4 | ≈9.0 (per Li3N mass), 1.8 (per composite mass) | N/A (enthalpy ~60 kJ/mol H2 reported) | Raphaël Janot | Modification of the hydrogen storage properties of Li3N by confinement into mesoporous carbons | 2011 | Energy & Environmental Science | 10.1039/c1ee01387d | Fast kinetics, reversible storage, β-Li3N stabilized in graphitic carbon.
Li3N | mesoporous non-graphitic carbon (Csil) | 80 wt% carbon (20 wt% Li3N) | wet impregnation with LiN3 solution in trifluoroethanol, thermal decomposition at 260°C for 30 min | argon, vacuum drying | N/A | 0.5 | mesoporous host, pore size ~4 nm, β-Li3N stabilized | 200 | ≈100 | <0.5 | ≈200 | ≈300 | None detected | ≈300 | Similar to A (0.15–2.2 bar range, depending on T) | 10.4 | ≈7.9 (per Li3N mass), ≈1.6 (per composite mass) | N/A | Raphaël Janot | Modification of the hydrogen storage properties of Li3N by confinement into mesoporous carbons | 2011 | Energy & Environmental Science | 10.1039/c1ee01387d | Reversible storage, slightly lower H2 uptake than Cgra due to host purity.
Li3N | mesoporous graphitic carbon (Cgra) | 70 wt% carbon (30 wt% Li3N) | wet impregnation with LiN3 solution, thermal decomposition at 260°C | argon, vacuum drying | N/A | 0.5 | mesoporous host, α+β Li3N phases present | 200 | ≈100 | N/A | ≈200 | ≈300 | N/A | ≈300 | N/A | 10.4 | Not clearly reported (less reversible than 20 wt% case) | N/A | Raphaël Janot | Modification of the hydrogen storage properties of Li3N by confinement into mesoporous carbons | 2011 | Energy & Environmental Science | 10.1039/c1ee01387d | At higher loading, both α and β phases appear, reducing performance.
Li3N | mesoporous non-graphitic carbon (Csil) | 70 wt% carbon (30 wt% Li3N) | wet impregnation with LiN3 solution, thermal decomposition at 260°C | argon, vacuum drying | N/A | 0.5 | mesoporous host, β-Li3N stabilized at high loading | 200 | ≈100 | N/A | ≈200 | ≈300 | N/A (likely none as for other composites) | ≈300 | N/A | 10.4 | ≈10.0 (per Li3N mass), ≈3.0 (per composite mass) | N/A | Raphaël Janot | Modification of the hydrogen storage properties of Li3N by confinement into mesoporous carbons | 2011 | Energy & Environmental Science | 10.1039/c1ee01387d | At 30 wt% loading, still reversible with ~3 wt% per composite, β-Li3N stabilized.
LiNH2 | nanoporous carbon (npC) | Li3N loading 39.2 wt% in npC (elemental analysis) | Dissolution of Li metal in liquid NH3 at −78 ℃, infiltration into npC, evaporation of NH3 | Ar atmosphere (glovebox/Schlenk), NH3(l) | N/A | 1 h stirring + 16 h evaporation | Nanoconfined LiNH2 within ~3.2 nm pores of npC | ≤250 | 100 | N/A | ≈150 | N/A | No NH3 detected (mass spectrometry/FTIR) | ≈250 | 1 | 10.4 | ≈10.3 | N/A | Brandon C. Wood (brandonwood@llnl.gov), Vitalie Stavila (vnstavi@sandia.gov) | Nanointerface-Driven Reversible Hydrogen Storage in the Nanoconfined Li–N–H System | 2017 | Advanced Materials Interfaces | 10.1002/admi.201600803 | Initial nanoconfined LiNH2 precursor; converts to [LiNH2+2LiH]/Li3N@npC upon cycling
Li3N | nanoporous carbon (npC) | Li3N loading 39.2 wt% in npC | Heating LiNH2@npC at 340 ℃ under vacuum | Vacuum | N/A | N/A | Nanoconfined Li3N within npC pores; stabilization of β-Li3N phase | ≈250 | 100 | ≈0.17 (10 min to half capacity) | ≈150 | N/A | None detected | ≈250 | 1 | 10.4 | ≈10.3 | N/A | Brandon C. Wood (brandonwood@llnl.gov), Vitalie Stavila (vnstavi@sandia.gov) | Nanointerface-Driven Reversible Hydrogen Storage in the Nanoconfined Li–N–H System | 2017 | Advanced Materials Interfaces | 10.1002/admi.201600803 | Nanoconfined Li3N stabilized in β-phase; fast kinetics with suppressed intermediates
[LiNH2 + 2LiH]/Li3N | nanoporous carbon (npC) | ≈39.2 wt% active material loading | Formed in situ during hydrogen cycling of Li3N@npC (250 ℃, 100 bar H2) | H2 (up to 100 bar) and vacuum cycling | N/A | Cycling up to 5 cycles; ≤1 h per cycle | Reversible nanoconfined [LiNH2 + 2LiH]/Li3N; suppression of Li2NH; stabilization of β-Li3N | 250 | 100 | ≈0.17 (10 min to half capacity) | ≈150 | ≈245 (single peak, no two-step profile) | None (no NH3 detected) | ≈250 | 1 | 10.4 | ≈10.3 | N/A | Brandon C. Wood (brandonwood@llnl.gov), Vitalie Stavila (vnstavi@sandia.gov) | Nanointerface-Driven Reversible Hydrogen Storage in the Nanoconfined Li–N–H System | 2017 | Advanced Materials Interfaces | 10.1002/admi.201600803 | Main optimized system; exhibits complete reversibility, fast kinetics, no NH3 release
LiNH2 | AlCl3 | 0.11 molar ratio (≈2.98–4.76 mol%) | Ball milling (planetary mill, Fritsch Pulverisette 6) | Argon (0.1 MPa) | 400 | 5 | FCC solid solution formed; crystallite size ~180 Å | 300 | 7 (0.7 MPa H2) | 0.5 | 130 | 275 | NH3 + H2 | 300 | 0.02 | 6.5 | 2 | N/A | F. C. Gennari | New amide–chloride phases in the Li–Al–N–H–Cl system: formation and hydrogen storage behaviour | 2016 | Dalton Transactions | 10.1039/c5dt04564a | LA system (LiNH2 + 0.11 AlCl3). Decomposition releases both H2 and NH3. Experimental hydrogen release ~2.0 wt% up to 300 °C. NH3 confirmed by FTIR.
LiNH2 + LiH | AlCl3 | 0.11 molar ratio (≈4.06 mol%) | Ball milling (planetary mill, Fritsch Pulverisette 6) | Argon (0.1 MPa) | 400 | 5 | FCC solid solution formed; crystallite size ~180 Å; LiH phase present | 300 | 7 (0.7 MPa H2) | 0.17 (≈10 min) | 140 | 235 | No NH3 (only H2 released) | 300 | 0.02 | 6.5 | 3.9–4.0 (desorption at 300 °C), 3.6 (rehydrogenation within 10 min) | N/A | F. C. Gennari | New amide–chloride phases in the Li–Al–N–H–Cl system: formation and hydrogen storage behaviour | 2016 | Dalton Transactions | 10.1039/c5dt04564a | LLA system (LiNH2 + 1.6 LiH + 0.11 AlCl3). H2 release onset ~140 °C, peak 235 °C. No NH3 detected. ~3.9–4.0 wt% released, ~3.6 wt% reabsorbed.
Li2NH2Br + 2LiH | N/A | N/A | Ball milling of Li2NH2Br and LiH | High-purity argon (O2 < 10 ppm, H2O < 0.1 ppm) | 150 | 12 | Composite mixture; LiNH2 caged in Br framework, interacts with LiH | 260 (rehydrogenation) | N/A | N/A | ≈230–240 | ≈260 | NH3 | ≈450 | N/A | N/A | N/A | 177 | Ping Chen | NH3 Mediated or Ion Migration Reaction: The Case Study on Halide–Amide System | 2014 | The Journal of Physical Chemistry C | 10.1021/jp411551v | Li2NH2Br–2LiH composite follows NH3 mediated mechanism; activation energy is high
LiNH2 + 2LiH | N/A | N/A | Ball milling of LiNH2 and LiH | High-purity argon (O2 < 10 ppm, H2O < 0.1 ppm) | 150 | 12 | Composite mixture; intimate contact between LiNH2 and LiH enhances ion migration | N/A | N/A | N/A | ≈200–220 | ≈250–280 | Minor NH3 (at high T) | ≈400 | N/A | N/A | N/A | 83.3 | Ping Chen | NH3 Mediated or Ion Migration Reaction: The Case Study on Halide–Amide System | 2014 | The Journal of Physical Chemistry C | 10.1021/jp411551v | LiNH2–2LiH shows much lower activation energy, suggesting ion migration mechanism dominates
LiNH2-LiH | None | N/A | Planetary ball milling (30:1 ball-to-powder ratio) | Ar | 400 | 20 | N/A | 150 | 4 | 4 | ≈200 | ≈250 | Significant NH3 emission | ≈300 | 1 (TG-MS under flowing He/Ar) | ≈5.6 | ≈5.0 | 114 | Huai-Jun Lin | Remarkably improved hydrogen storage properties of LiNH2-LiH composite via the addition of CeF4 | 2018 | Journal of Alloys and Compounds | 10.1016/j.jallcom.2017.10.239 | Pristine LiNH2-LiH shows sluggish kinetics and large NH3 release.
LiNH2-LiH | CeF4 | 1 wt% | Planetary ball milling (30:1 ball-to-powder ratio) | Ar | 400 | 20 | Grain refinement; in situ formation of CeFx phase | 150 | 4 | 4 | ≈180 | ≈230 | NH3 completely suppressed | ≈280 | 1 | ≈5.6 | ≈5.0 | 114 | Huai-Jun Lin | Remarkably improved hydrogen storage properties of LiNH2-LiH composite via the addition of CeF4 | 2018 | Journal of Alloys and Compounds | 10.1016/j.jallcom.2017.10.239 | 1 wt% CeF4 shows superior effect: fastest kinetics, lowest onset temperature, no NH3 emission.
LiNH2-LiH | CeF4 | 10 wt% | Planetary ball milling (30:1 ball-to-powder ratio) | Ar | 400 | 20 | Grain refinement; CeFx formation | 150–180 | 4 | ≈4 (kinetics enhanced ×3) | ≈180 | ≈240 | NH3 suppressed (not as complete as 1 wt%) | ≈280–300 | 1 | ≈5.6 | ≈5.0 | 114 | Huai-Jun Lin | Remarkably improved hydrogen storage properties of LiNH2-LiH composite via the addition of CeF4 | 2018 | Journal of Alloys and Compounds | 10.1016/j.jallcom.2017.10.239 | 10 wt% CeF4 also improves kinetics, but optimal performance seen at 1 wt%.
LiNH2-LiH | CeF3 | 10 wt% | Planetary ball milling | Ar | 400 | 20 | High crystallinity from CeF3 additive | N/A | N/A | N/A | ≈200 | ≈250–260 | Partial NH3 emission | ≈300 | 1 | ≈5.6 | ≈5.0 | N/A | Huai-Jun Lin | Remarkably improved hydrogen storage properties of LiNH2-LiH composite via the addition of CeF4 | 2018 | Journal of Alloys and Compounds | 10.1016/j.jallcom.2017.10.239 | CeF3 reduces dehydrogenation temperature slightly but does not suppress NH3 completely.
LiNH2-LiH | CeO2 | 10 wt% | Planetary ball milling | Ar | 400 | 20 | High crystallinity from CeO2 additive | N/A | N/A | N/A | ≈200 | ≈250–260 | Partial NH3 emission | ≈300 | 1 | ≈5.6 | ≈5.0 | N/A | Huai-Jun Lin | Remarkably improved hydrogen storage properties of LiNH2-LiH composite via the addition of CeF4 | 2018 | Journal of Alloys and Compounds | 10.1016/j.jallcom.2017.10.239 | CeO2 improves kinetics slightly but is inferior to CeF4.
LiNH2-LiH | Elemental Ce | 10 wt% | Planetary ball milling | Ar | 400 | 20 | Strong Ce diffraction peaks due to high crystallinity | N/A | N/A | N/A | ≈200 | ≈250–260 | NH3 emission not suppressed | ≈300 | 1 | ≈5.6 | ≈5.0 | N/A | Huai-Jun Lin | Remarkably improved hydrogen storage properties of LiNH2-LiH composite via the addition of CeF4 | 2018 | Journal of Alloys and Compounds | 10.1016/j.jallcom.2017.10.239 | Elemental Ce has minimal catalytic effect compared to CeF4.
LiNH2–1.6LiH | N/A | N/A | Ball milling (planetary mill, Fritsch Pulverisette 6) | Argon, 0.1 MPa | 400 | 5 | Crystallite size refinement (~24 nm), microstrain increase | 300 | 7 | 0.5 | ≈180 | 260 | NH3 detected (~500 ppm at 280℃, ~1300 ppm at 300℃) | ≈300–320 | 0.19–0.28 | 6.5 | 3.5 | 113 ± 5 | Fabiana C. Gennari | Role of aluminum chloride on the reversible hydrogen storage properties of the Li–N–H system | 2015 | International Journal of Hydrogen Energy | 10.1016/j.ijhydene.2015.08.030 | Undoped LN composite shows slow kinetics, partial reversibility, and NH3 emission.
LiNH2–1.6LiH | AlCl3 | 0.03 mol | Ball milling (planetary mill, Fritsch Pulverisette 6) | Argon, 0.1 MPa | 400 | 5 | Al3+ incorporated into LiNH2 lattice, lattice expansion | 300 | 7 | 0.5 | ≈180 | 235 | No NH3 detected up to 350℃ | ≈300 | 0.48 | 5.1 | 5 | 109 ± 3 | Fabiana C. Gennari | Role of aluminum chloride on the reversible hydrogen storage properties of the Li–N–H system | 2015 | International Journal of Hydrogen Energy | 10.1016/j.ijhydene.2015.08.030 | Low AlCl3 doping improves kinetics and suppresses NH3 emission; stable after 7 cycles.
LiNH2–1.6LiH | AlCl3 | 0.08 mol | Ball milling (planetary mill, Fritsch Pulverisette 6) | Argon, 0.1 MPa | 400 | 5 | Formation of hexagonal amide–chloride phases after heating | 300 | 7 | 0.5 | ≈180 | 235 | No NH3 detected up to 350℃ | ≈300 | ≈0.62 | 4.3 | 4.3 | 122 ± 4 | Fabiana C. Gennari | Role of aluminum chloride on the reversible hydrogen storage properties of the Li–N–H system | 2015 | International Journal of Hydrogen Energy | 10.1016/j.ijhydene.2015.08.030 | Moderate AlCl3 doping forms hexagonal amide–chloride phases; reversibility ≈3.9 wt%.
LiNH2–1.6LiH | AlCl3 | 0.13 mol | Ball milling (planetary mill, Fritsch Pulverisette 6) | Argon, 0.1 MPa | 400 | 5 | Amorphization during milling, cubic and hexagonal amide–chloride phases formed | 300 | 7 | 0.5 | ≈180 | 235 (with additional exothermic event at 130℃) | No NH3 detected up to 350℃ | ≈300 | ≈0.62 | 3.8 | 3.9 | 125 ± 3 | Fabiana C. Gennari | Role of aluminum chloride on the reversible hydrogen storage properties of the Li–N–H system | 2015 | International Journal of Hydrogen Energy | 10.1016/j.ijhydene.2015.08.030 | High AlCl3 doping produces cubic + hexagonal amide–chloride phases; reversibility ≈3.6 wt%.
LiNH2-LiH (1:1 mol ratio) | N/A | N/A | Ball milling | 0.6 MPa H2 | 450 | 2 | N/A | 235 | 20 | Up to 4 | 190 | 280 | NH3 detected | 350 | Vacuum (≈0) | 6.52 | 5.37 | 103.1 | Bao-Xia Dong / Yun-Lei Teng | Superior effect of RbF on decreasing the dehydrogenation operating temperature of the LiNH2–LiH system | 2017 | Journal of Alloys and Compounds | 10.1016/j.jallcom.2016.12.130 | Pristine sample shows highest desorption temperature and NH3 release.
LiNH2-LiH (1:1 mol ratio) | LiF | 5 mol% | Ball milling | 0.6 MPa H2 | 450 | 2 | N/A | N/A | N/A | N/A | 190 | 280 | NH3 detected | 350 | Vacuum | 6.52 | 5.37 | N/A | Bao-Xia Dong / Yun-Lei Teng | Superior effect of RbF on decreasing the dehydrogenation operating temperature of the LiNH2–LiH system | 2017 | Journal of Alloys and Compounds | 10.1016/j.jallcom.2016.12.130 | 5 mol% LiF shows almost no improvement.
LiNH2-LiH (1:1 mol ratio) | NaF | 5 mol% | Ball milling | 0.6 MPa H2 | 450 | 2 | N/A | N/A | N/A | N/A | 190 | 280 | NH3 detected | 350 | Vacuum | 6.52 | 5.37 | N/A | Bao-Xia Dong / Yun-Lei Teng | Superior effect of RbF on decreasing the dehydrogenation operating temperature of the LiNH2–LiH system | 2017 | Journal of Alloys and Compounds | 10.1016/j.jallcom.2016.12.130 | 5 mol% NaF shows no catalytic effect.
LiNH2-LiH (1:1 mol ratio) | KF | 5 mol% | Ball milling | 0.6 MPa H2 | 450 | 2 | N/A | N/A | N/A | N/A | 154 | 237 | Reduced NH3 emission | 310 | Vacuum | 6.52 | 5.3 | N/A | Bao-Xia Dong / Yun-Lei Teng | Superior effect of RbF on decreasing the dehydrogenation operating temperature of the LiNH2–LiH system | 2017 | Journal of Alloys and Compounds | 10.1016/j.jallcom.2016.12.130 | 5 mol% KF reduces peak temperature by ~43 ℃.
LiNH2-LiH (1:1 mol ratio) | RbF | 1 mol% | Ball milling | 0.6 MPa H2 | 450 | 2 | N/A | 235 | 20 | N/A | 160 | 256 | Less NH3 than pristine | 310 | Vacuum | 6.31 | 5.08 | N/A | Bao-Xia Dong / Yun-Lei Teng | Superior effect of RbF on decreasing the dehydrogenation operating temperature of the LiNH2–LiH system | 2017 | Journal of Alloys and Compounds | 10.1016/j.jallcom.2016.12.130 | 1 mol% RbF moderately reduces peak temperature.
LiNH2-LiH (1:1 mol ratio) | RbF | 5 mol% | Ball milling | 0.6 MPa H2 | 450 | 2 | N/A | 235 | 20 | Up to 4 | 120 | 211 | NH3 strongly suppressed | 255 | Vacuum | 5.58 | 4.35 | 88.1 | Bao-Xia Dong / Yun-Lei Teng | Superior effect of RbF on decreasing the dehydrogenation operating temperature of the LiNH2–LiH system | 2017 | Journal of Alloys and Compounds | 10.1016/j.jallcom.2016.12.130 | 5 mol% RbF shows best effect; lowest onset (120 ℃) and peak (211 ℃).
LiNH2-LiH (1:1 mol ratio) | RbF | 10 mol% | Ball milling | 0.6 MPa H2 | 450 | 2 | N/A | 235 | 20 | N/A | 110 | 200 | Suppressed NH3 | 250 | Vacuum | 4.87 | 4.24 | N/A | Bao-Xia Dong / Yun-Lei Teng | Superior effect of RbF on decreasing the dehydrogenation operating temperature of the LiNH2–LiH system | 2017 | Journal of Alloys and Compounds | 10.1016/j.jallcom.2016.12.130 | 10 mol% RbF further decreases desorption temperatures but reduces hydrogen capacity.
LiNH2–LiH (1:1 molar ratio) | None | N/A | Ball milling | 0.6 MPa H2 (>99.999%) | 450 | 2 | N/A | 250–300 | 20 | ≈0.5–1 | 199 | 299 | NH3 (significant emission) | ≈400 | ≈0 (vacuum) | 6.451 | 5.377 | 103.1 | Bao-Xia Dong, Yun-Lei Teng | Synergetic effects of K, Ti and F on the hydrogen storage properties of the Li–N–H system | 2017 | International Journal of Hydrogen Energy | 10.1016/j.ijhydene.2017.06.026 | Baseline system without additives; high desorption temperatures and poor reversibility.
LiNH2–LiH (1:1 molar ratio) | K2TiF6 | 1 mol% | Ball milling | 0.6 MPa H2 (>99.999%) | 450 | 2 | N/A | 250–300 | 20 | ≈0.5–1 | 92 | 253 | NH3 (reduced vs pristine) | ≈400 | ≈0 (vacuum) | 5.988 | 4.989 | N/A | Bao-Xia Dong, Yun-Lei Teng | Synergetic effects of K, Ti and F on the hydrogen storage properties of the Li–N–H system | 2017 | International Journal of Hydrogen Energy | 10.1016/j.ijhydene.2017.06.026 | 1 mol% K2TiF6 doping reduces onset temperature drastically; moderate improvement.
LiNH2–LiH (1:1 molar ratio) | K2TiF6 | 3 mol% | Ball milling | 0.6 MPa H2 (>99.999%) | 450 | 2 | N/A | 250–300 | 20 | ≈0.5–1 | 85 | 248 | NH3 (significantly suppressed) | ≈400 | ≈0 (vacuum) | 5.326 | 4.025 | N/A | Bao-Xia Dong, Yun-Lei Teng | Synergetic effects of K, Ti and F on the hydrogen storage properties of the Li–N–H system | 2017 | International Journal of Hydrogen Energy | 10.1016/j.ijhydene.2017.06.026 | 3 mol% K2TiF6 shows strong improvement in desorption kinetics and onset temperature.
LiNH2–LiH (1:1 molar ratio) | K2TiF6 | 5 mol% | Ball milling | 0.6 MPa H2 (>99.999%) | 450 | 2 | N/A | 200, 250, 300 | 20 | 0.5 (at 300 ℃, plateau in 0.5 h) | 75 | 233 | NH3 (strongly suppressed) | ≈400 | ≈0 (vacuum) | 4.651 | 3.343 | 81.92 | Bao-Xia Dong, Yun-Lei Teng | Synergetic effects of K, Ti and F on the hydrogen storage properties of the Li–N–H system | 2017 | International Journal of Hydrogen Energy | 10.1016/j.ijhydene.2017.06.026 | 5 mol% K2TiF6 is optimal composition: lowest onset and peak temperature, fastest kinetics, lowest activation energy.
LiNH2–LiH (1:1 molar ratio) | TiF4 | 5 mol% | Ball milling | 0.6 MPa H2 (>99.999%) | 450 | 2 | N/A | 250–300 | 20 | N/A | 95 | 278 | NH3 (not well suppressed) | ≈400 | ≈0 (vacuum) | N/A | N/A | N/A | Bao-Xia Dong, Yun-Lei Teng | Synergetic effects of K, Ti and F on the hydrogen storage properties of the Li–N–H system | 2017 | International Journal of Hydrogen Energy | 10.1016/j.ijhydene.2017.06.026 | TiF4 reduces onset temperature but less effective than K2TiF6; NH3 suppression weaker.
LiNH2–LiH (1:1 molar ratio) | KF | 10 mol% | Ball milling | 0.6 MPa H2 (>99.999%) | 450 | 2 | N/A | 250–300 | 20 | N/A | 89 | 250 | NH3 (partially suppressed) | ≈400 | ≈0 (vacuum) | N/A | N/A | N/A | Bao-Xia Dong, Yun-Lei Teng | Synergetic effects of K, Ti and F on the hydrogen storage properties of the Li–N–H system | 2017 | International Journal of Hydrogen Energy | 10.1016/j.ijhydene.2017.06.026 | KF additive lowers onset and peak temperatures but performance inferior to K2TiF6.
Li7(NH2)6Cl | LiH | 1:1 molar ratio (NH2- : H-) | Grinding LiCl with LiNH2 followed by heating at 400 ℃ | Argon flow (1 bar) | N/A | 12 | Hexagonal (rhombohedral) amide chloride phase | 300 | 90 | 24 | ≈100–200 | ≈320 (with shoulders around 260 and 380) | No NH3 detected | ≈400 | ≈1 (Ar flow) | ~5.0 | N/A | N/A | Paul A. Anderson | Synthesis and characterization of two new amide chloride compounds: Potential H2 storage materials | 2015 | International Journal of Hydrogen Energy | 10.1016/j.ijhydene.2014.12.044 | Desorption profile nearly identical to Li4(NH2)3Cl despite lower chloride content; ammonia suppressed; reversible hydrogen release observed.
Li6Mg0.5(NH2)6Cl | LiH | 1:1 molar ratio (NH2- : H-) | Grinding MgCl2 with LiNH2 followed by heating at 350 ℃ | Argon flow (1 bar) | N/A | 12 | Hexagonal amide chloride phase with Mg substitution | 300 | 90 | 24 | ≈100–200 | ≈320 (similar to Li7(NH2)6Cl) | No NH3 detected | ≈400 | ≈1 (Ar flow) | ~4.8 | N/A | N/A | Paul A. Anderson | Synthesis and characterization of two new amide chloride compounds: Potential H2 storage materials | 2015 | International Journal of Hydrogen Energy | 10.1016/j.ijhydene.2014.12.044 | Magnesium substitution slightly enlarges lattice; hydrogen desorption profile similar to Li7(NH2)6Cl; ammonia suppressed; rehydrogenation nearly complete.
Li2NH hollow nanospheres | N/A | N/A | Plasma metal reaction (arc melting of bulk lithium in NH3/Ar atmosphere, Kirkendall effect) | 50% NH3 + 50% Ar at 560 Torr | N/A | N/A | Hollow nanospheres, 100–200 nm (90%), shell thickness ~20 nm, specific surface area 79 m2/g | Room temperature onset; 473 K fast absorption | 35 | 0.017 (6.0 wt% H2 in 1 min at 473 K); 1 h (3.0 wt% at 400 K) | 452 | 503 | Trace LiOH (surface contamination) | N/A | 1 (under flowing Ar during desorption) | 6.5 | 6 | 106 | Xingguo Li | Synthesis of Li2NH Hollow Nanospheres with Superior Hydrogen Storage Kinetics by Plasma Metal Reaction | 2008 | Chemistry of Materials | 10.1021/cm071517d | Hollow nanospheres show dramatically improved kinetics and lower absorption/desorption temperatures compared to micrometer particles.
Li2NH micrometer particles | N/A | N/A | Heating commercial LiNH2 powder in vacuum at 623 K for 10 h | Vacuum | N/A | 10 | Micrometer-sized particles | Starts at ~550 K; peak ~610 K | 35 | 1 h (1.6 wt% H2 at 473 K) | 571 | 618 | N/A | N/A | 1 (under flowing Ar during desorption) | 6.5 | 1.6 | 225 | Xingguo Li | Synthesis of Li2NH Hollow Nanospheres with Superior Hydrogen Storage Kinetics by Plasma Metal Reaction | 2008 | Chemistry of Materials | 10.1021/cm071517d | Micrometer particles used as reference sample; show poor kinetics and higher temperatures than hollow nanospheres.
LiNH2–LiH (1:1 molar ratio) | None | N/A | Ball milling | 0.6 MPa H2 | 450 | 2 | Granular particles after ball milling | 250 | 20 | N/A | ≈300 | ≈299 | NH3 released (obvious emission) | ≈500 | Vacuum | 6.5 | ≈4.2 (first cycle), 1.9 (second cycle) | 103.1 | Yun-Lei Teng | The effect of KH on enhancing the dehydrogenation properties of the Li–N–H system and its catalytic mechanism | 2018 | Physical Chemistry Chemical Physics | 10.1039/c8cp00470f | Baseline LiNH2–LiH system shows high desorption temperature, NH3 emission, and poor cycling stability.
LiNH2–LiH (1:1 molar ratio) | LiH | 5 mol% | Ball milling | 0.6 MPa H2 | 450 | 2 | Granular particles after ball milling | 250 | 20 | N/A | Slightly decreased vs pristine | Slightly <299, broad curve | NH3 emission observed | ≈500 | Vacuum | 6.5 | N/A | N/A | Yun-Lei Teng | The effect of KH on enhancing the dehydrogenation properties of the Li–N–H system and its catalytic mechanism | 2018 | Physical Chemistry Chemical Physics | 10.1039/c8cp00470f | 5 mol% LiH slightly improves desorption but still broad curve; NH3 release remains.
LiNH2–LiH (1:1 molar ratio) | NaH | 5 mol% | Ball milling | 0.6 MPa H2 | 450 | 2 | Granular particles after ball milling | 250 | 20 | N/A | Slightly decreased vs pristine | Slightly <299, broad curve | NH3 emission observed | ≈500 | Vacuum | 6.5 | N/A | N/A | Yun-Lei Teng | The effect of KH on enhancing the dehydrogenation properties of the Li–N–H system and its catalytic mechanism | 2018 | Physical Chemistry Chemical Physics | 10.1039/c8cp00470f | 5 mol% NaH slightly improves desorption but less effective than KH; NH3 release remains.
LiNH2–LiH (1:1 molar ratio) | KH | 1 mol% | Ball milling | 0.6 MPa H2 | 450 | 2 | Granular particles after ball milling | 250 | 20 | N/A | ≈290 | ≈279 | NH3 observed, less than pristine | ≈500 | Vacuum | 6.5 | N/A | N/A | Yun-Lei Teng | The effect of KH on enhancing the dehydrogenation properties of the Li–N–H system and its catalytic mechanism | 2018 | Physical Chemistry Chemical Physics | 10.1039/c8cp00470f | 1 mol% KH reduces peak by ~20 ℃ vs pristine; some NH3 remains.
LiNH2–LiH (1:1 molar ratio) | KH | 5 mol% | Ball milling | 0.6 MPa H2 | 450 | 2 | Granular after ball milling; particle size increased after dehydrogenation | 250 | 20 | N/A | ≈280 | ≈270 | NH3 significantly suppressed | ≈500 | Vacuum | 6.5 | ≈4.5 in 0.6 h at 300 ℃; 2.8 in 0.5 h at 250 ℃; ~4 stable over 8–10 cycles | 90.4 | Yun-Lei Teng | The effect of KH on enhancing the dehydrogenation properties of the Li–N–H system and its catalytic mechanism | 2018 | Physical Chemistry Chemical Physics | 10.1039/c8cp00470f | 5 mol% KH is optimal; lowers onset by ~20 ℃, peak by ~30 ℃; suppresses NH3; best cycling performance.
LiNH2–LiH (1:1 molar ratio) | KH | 10 mol% | Ball milling | 0.6 MPa H2 | 450 | 2 | Granular particles after ball milling | 250 | 20 | N/A | ≈275 | ≈269 | NH3 reduced but not eliminated | ≈500 | Vacuum | 6.5 | N/A | N/A | Yun-Lei Teng | The effect of KH on enhancing the dehydrogenation properties of the Li–N–H system and its catalytic mechanism | 2018 | Physical Chemistry Chemical Physics | 10.1039/c8cp00470f | 10 mol% KH lowers peak slightly further but reduces storage capacity; less optimal than 5 mol% KH.
LiNH2 + LiH (unmilled reference) | N/A | N/A | High-energy ball milling (0 h) | Argon | N/A | 0 | Large particle size, low surface area (~16 m²/g) | N/A | 90 | N/A | 325 | N/A | NH3 detected, increases with cycling | >400 | 1 | 6.5 | ≈5.0 (drops to 2.0 after cycling) | 54–56 | R. Varin | The effects of ball milling and molar ratio of LiH on the hydrogen storage properties of nanocrystalline lithium amide and lithium hydride (LiNH2 + LiH) system | 2010 | Journal of Alloys and Compounds | 10.1016/j.jallcom.2009.11.035 | Unmilled baseline, high onset T, poor kinetics, strong NH3 release
LiNH2 + LiH (1 h milled) | N/A | N/A | High-energy ball milling | Argon | N/A | 1 | Reduced particle size, surface area 26.4 m²/g | N/A | 90 | N/A | ≈300 | N/A | Reduced NH3 compared to unmilled | ≈380 | 1 | 6.5 | ≈5.0 | N/A | R. Varin | The effects of ball milling and molar ratio of LiH on the hydrogen storage properties of nanocrystalline lithium amide and lithium hydride (LiNH2 + LiH) system | 2010 | Journal of Alloys and Compounds | 10.1016/j.jallcom.2009.11.035 | Short milling lowers onset temperature, modestly improves kinetics
LiNH2 + LiH (5 h milled) | N/A | N/A | High-energy ball milling | Argon | N/A | 5 | Surface area increased to 56.0 m²/g | N/A | 90 | N/A | ≈260–270 | N/A | NH3 suppressed | ≈350 | 1 | 6.5 | ≈5.0 | N/A | R. Varin | The effects of ball milling and molar ratio of LiH on the hydrogen storage properties of nanocrystalline lithium amide and lithium hydride (LiNH2 + LiH) system | 2010 | Journal of Alloys and Compounds | 10.1016/j.jallcom.2009.11.035 | 5 h milling gives best SSA, strongly reduced onset T
LiNH2 + LiH (25 h milled) | N/A | N/A | High-energy ball milling | Argon | N/A | 25 | Maximum BET surface area (~59.6 m²/g) | N/A | 90 | N/A | 235 | N/A | NH3 largely suppressed | ≈330 | 1 | 6.5 | ≈5.0 | N/A | R. Varin | The effects of ball milling and molar ratio of LiH on the hydrogen storage properties of nanocrystalline lithium amide and lithium hydride (LiNH2 + LiH) system | 2010 | Journal of Alloys and Compounds | 10.1016/j.jallcom.2009.11.035 | 25 h milling lowest onset T, best kinetics before agglomeration
LiNH2 + LiH (100 h milled) | N/A | N/A | High-energy ball milling | Argon | N/A | 100 | Agglomeration, SSA decreased (45.6 m²/g) | N/A | 90 | N/A | 245 | N/A | NH3 partly suppressed | ≈330–340 | 1 | 6.5 | ≈5.0 | N/A | R. Varin | The effects of ball milling and molar ratio of LiH on the hydrogen storage properties of nanocrystalline lithium amide and lithium hydride (LiNH2 + LiH) system | 2010 | Journal of Alloys and Compounds | 10.1016/j.jallcom.2009.11.035 | Excessive milling leads to cold welding and worsened kinetics
LiNH2 + LiH (different molar ratios: 1:1, 1:1.2, 1:1.6) | N/A | N/A | Ball milling with adjusted ratios | Argon | N/A | varies | Different LiH excess changes microstructure | N/A | 90 | N/A | ~300 (1:1), ~270 (1:1.1), lower for 1:1.6 | N/A | NH3 decreases with higher LiH | ≈350 | 1 | 6.5 (1:1), lower for excess LiH | ≈5.0 (stoichiometric), lower with excess LiH | N/A | R. Varin | The effects of ball milling and molar ratio of LiH on the hydrogen storage properties of nanocrystalline lithium amide and lithium hydride (LiNH2 + LiH) system | 2010 | Journal of Alloys and Compounds | 10.1016/j.jallcom.2009.11.035 | Excess LiH suppresses NH3 but lowers gravimetric capacity
LiNH2 + 1.2LiH | N/A | N/A | High-energy ball milling (Uni-Ball-Mill 5, IMP68 mode) | High purity H2 (600 kPa) during milling; handled in Ar glovebox | 225 | 25 | Nanostructured; grain size ~23 nm (LiNH2), 14 nm (LiH), lattice strain ~4.62×10⁻³ | 275, 300, 325 | 11, 35 | ~0.3–1.5 | 234.6 | 234.6, 396.2 | NH3, LiOH, Li2O | 325 | 1 | 6.2 | 5.9 (95% purity ~4.7) | 57–58 | R.A. Varin (ravarin@uwaterloo.ca) | The effects of graphite on the reversible hydrogen storage of nanostructured lithium amide and lithium hydride (LiNH2 + 1.2LiH) system | 2011 | Journal of Alloys and Compounds | 10.1016/j.jallcom.2011.04.036 | 该体系为 LiNH2+1.2LiH 纳米结构，通过球磨获得，存在 NH3 释放和 LiOH 杂质峰。
LiNH2 + 1.2LiH | Graphite | 5 wt.% | High-energy ball milling (Uni-Ball-Mill 5, IMP68 mode) | High purity H2 (600 kPa) during milling; handled in Ar glovebox | 225 | 25 | Graphite becomes amorphous; hydrophobic coating around LiH particles prevents hydrolysis/oxidation | 275, 300, 325 | 11, 35 | ~0.3–1.5 | 227.6 | 227.6 (main H2 release), 470.9 (oxid.) | No NH3; Li2O impurity; graphite oxidation at 470.9 ℃ | 325 | 1 | 5.9 | 5.6 (95% purity ~5.2) | 85–90 | R.A. Varin (ravarin@uwaterloo.ca) | The effects of graphite on the reversible hydrogen storage of nanostructured lithium amide and lithium hydride (LiNH2 + 1.2LiH) system | 2011 | Journal of Alloys and Compounds | 10.1016/j.jallcom.2011.04.036 | 该体系添加5 wt.%石墨，石墨转变为无定形并包覆 LiH，显著抑制了 NH3 释放，储氢容量接近理论值，体系完全可逆。